## Sheet1
sample_name | sample_type | synthesis_method | metal_source_name | metal_source_amount_value | metal_source_amount_unit | metal_source_concentration_value | metal_source_concentration_unit | ligand_name | ligand_amount_value | ligand_amount_unit | ligand_concentration_value | ligand_concentration_unit | additive_or_template_name | additive_amount_value | additive_amount_unit | solvent_name | solvent_volume_value | solvent_volume_unit | stirring_method | temperature_value | temperature_unit | reaction_time_value | reaction_time_unit | morphology | size_value | size_unit | DOI
CBO@ZIF-8 | Target Product | in situ growth | Zn(NO3)2·6H2O | 160 | mg |  |  | 2-MeIM | 410 | mg |  |  | CBO, PSS | 200 | mg | methanol/water | 20 | mL | stirring | 50 | °C | 3 | h | core-shell structure with rhombic dodecahedral nanocrystals | 48 | nm | 10.1021/acsami.9b23314
ZIF-8 membrane (120°C, 8 h) | Target Product | solvothermal | ZnCl2 | 0.54 | g |  |  | 2-MeIM | 0.486 | g |  |  | ['sodium formate', 'infiltrated alumina disc'] | 0.27 | g | methanol | 40 | mL | stirring | 120 | °C | 8 | h | continuous and compact membrane | 12 | μm | 10.1016/j.micromeso.2012.09.029
FZIF-8 | Target Product | room-temperature aqueous | Zn(NO3)2·6H2O, FeSO4·7H2O | 40 | mg |  |  | 2-MeIM | 908 | mg |  |  | CTAB | 2 | mg | water | 16 | mL | stirring | 25 | °C | 2 | h | nanocube | 150 | nm | 10.1039/d4nr01102c
HFZIF-8/GA | Target Product | room-temperature aqueous | [10 empty] | GA |  |  | water | 40 | mL | stirring | 25 | °C | 1 | h | hollow sphere | 120 | nm | 10.1039/d4nr01102c
ATTM@ZIF-8 nanoparticles | Target Product | room-temperature aqueous | Zn(NO3)2 | 0.78 | mL | 1.8 | g·mL−1 | 2-MIM | 3.25 | g |  |  | ATTM | 0.125 | g | water | 100 | mL | stirring | 25 | °C | 40 | min | spherical | 354.8 | nm | 10.1016/j.ijbiomac.2024.135465
ZIF-8(Cu) NRAs | Target Product | hydrothermal | ZnO |  |  |  |  | 2-MeIM | 0.1 | g |  |  | ['Cu(NO3)2'] | [10.0] | ['mg'] | N,N-dimethylformamide/water | 16 | mL | static | 70 | °C | 12 | h | core-shell nanorod array | 300 | nm | 10.1039/c8nr07739h
ZIF-8/CF | Target Product | room-temperature aqueous | zinc precursor |  |  |  |  | 2-MeIM |  |  |  |  | CF fabric |  |  | methanol | 30 | mL | stirring | 25 | °C | 10 | min | nanosphere | 40 | nm | 10.1016/j.micromeso.2020.110463
ZIF-8/CF (after immersion) | Target Product | room-temperature aqueous | [10 empty] | CF fabric |  |  | methanol |  |  | static | 25 | °C | 2 | h | thin film | 1.05 | μm | 10.1016/j.micromeso.2020.110463
ZIF-8/CF (after heating) | Target Product | thermal treatment | [16 empty] | static | 80 | °C | 12 | h | thin film | 1.05 | μm | 10.1016/j.micromeso.2020.110463
RT-synthesis ZIF-8 | Target Product | room-temperature aqueous | Zn(NO3)2·6H2O |  |  |  |  | 2-MeIM | [7 empty] | methanol | 200 | mL | stirring | 25 | °C | 1 | h | nanosphere | 90 | nm | 10.1021/acs.chemmater.6b01087
MW-synthesis ZIF-8 | Target Product | solvothermal microwave | ZnCl2 |  |  |  |  | 2-MeIM |  |  |  |  | HCOONa |  |  | methanol | 50 | mL | static | 100 | °C | 4 | h | nanocube | 2.3 | μm | 10.1021/acs.chemmater.6b01087
O-synthesis ZIF-8 | Target Product | solvothermal | ZnCl2 |  |  |  |  | 2-MeIM |  |  |  |  | HCOONa |  |  | methanol | 20 | mL | static | 100 | °C | 19 | h | nanocube | 2 | μm | 10.1021/acs.chemmater.6b01087
ZIF-8 NPs | Target Product | room-temperature aqueous | Zn(NO3)2·6H2O |  |  | 0.06 | M | Hmim |  |  | 0.25 | M | CTAB |  |  | methanol | 8.1 | mL | static | 25 | °C | 24 | h | dodecahedral | 60 | nm | 10.1039/c7nj03598e
ZIF-8 | Target Product | room-temperature aqueous | Zn(NO3)2·6H2O | 0.3028 | g |  |  | 2-MeIM | 0.3287 | g | 4.004 | mM |  |  |  | methanol | 50 | mL | stirring | 25 | °C | 24 | h | nanosphere | 150 | nm | 10.1021/acsomega.3c07606
ZIF-8 from conversion with double ethanol | Target Product | conversion | [13 empty] | ethanol | 16 | mL |  | 60 | °C | 72 | h | rhombic dodecahedron | 205 | nm | 10.1016/j.micromeso.2021.111487
ZIF-8 from conversion with two-step ethanol | Target Product | conversion | [13 empty] | ethanol | 8 | mL |  | 60 | °C | 144 | h | rhombic dodecahedron | 243 | nm | 10.1016/j.micromeso.2021.111487
ZIF-8 early-stage particles | Target Product | room-temperature aqueous | Zn(NO3)2·6H2O | 15 | mg |  |  | 2-MeIM | 25 | mg | [5 empty] | water/methanol | 20 | mL | static | 0 | °C | 20 | seconds | nanosphere | 45 | nm | 10.1039/c7nr07949d
ZIF-8 larger particles | Target Product | room-temperature aqueous | Zn(NO3)2·6H2O | 15 | mg |  |  | 2-MeIM | 25 | mg | [5 empty] | water/methanol | 20 | mL | static | 0 | °C | 30 | minutes | nanosphere | 250 | nm | 10.1039/c7nr07949d
RIS-2@ZIF-8 | Target Product | room-temperature aqueous | Zn(NO3)2·6H2O | 0.2 | g |  |  | 2-MeIM | 2 | g |  |  | RIS | 2 | mg/mL | water | 12 | g | stirring | 25 | °C | 10 | min | nanosphere | 200 | nm | 10.1021/acsbiomaterials.0c00195
RIS-5@ZIF-8 | Target Product | room-temperature aqueous | Zn(NO3)2·6H2O | 0.2 | g |  |  | 2-MeIM | 2 | g |  |  | RIS | 5 | mg/mL | water | 12 | g | stirring | 25 | °C | 10 | min | nanosphere | 200 | nm | 10.1021/acsbiomaterials.0c00195
RIS-10@ZIF-8 | Target Product | room-temperature aqueous | Zn(NO3)2·6H2O | 0.2 | g |  |  | 2-MeIM | 2 | g |  |  | RIS | 10 | mg/mL | water | 12 | g | stirring | 25 | °C | 10 | min | nanosphere | 200 | nm | 10.1021/acsbiomaterials.0c00195
ZIF-8 | Control Group | room-temperature aqueous | Zn(NO3)2·6H2O | 0.2 | g |  |  | 2-MeIM | 2 | g | [5 empty] | water | 12 | g | stirring | 25 | °C | 10 | min | nanosphere | 200 | nm | 10.1021/acsbiomaterials.0c00195
pure ZIF-8 structure (P123/Zn2+ molar ratio 0.0029) | Target Product | room-temperature aqueous | Zn(NO3)2·6H2O | 1.81 | g |  |  | 2-MeIM | 1 | g |  |  | ['Pluronic P123'] |  |  | water | 60 | ml | stirring | 21 | °C | 10 | min | crystals | 0.3 | μm | 10.1039/c3ce27093a
pure ZIF-8 structure (P123/Zn2+ molar ratio 0.014) | Target Product | room-temperature aqueous | Zn(NO3)2·6H2O | 1.81 | g |  |  | 2-MeIM | 1 | g |  |  | ['Pluronic P123'] |  |  | water | 60 | ml | stirring | 21 | °C | 10 | min | crystals | 0.3 | μm | 10.1039/c3ce27093a
ZIF-8 (longer reaction time 1 h) | Target Product | room-temperature aqueous | Zn(NO3)2·6H2O | 1.81 | g |  |  | 2-MeIM | 1 | g |  |  | ['Pluronic P123'] |  |  | water | 60 | ml | stirring | 21 | °C | 60 | min | crystals | 0.3 | μm | 10.1039/c3ce27093a
ZIF-8 | Target Product | room-temperature aqueous | Zn(NO3)2 | 1 | mmol |  |  | Hmim | 8 | mmol | [5 empty] | methanol | 22.6 | mL | stirring | 25 | °C | 1 | h | rhombic dodecahedron | 87.3 | nm | 10.1039/d0tb02709j
1% Cu2+/ZIF-8 | Target Product | room-temperature aqueous | Zn(NO3)2, Cu(NO3)2 | 1 | mmol |  |  | Hmim | 8 | mmol | [5 empty] | methanol | 22.6 | mL | stirring | 25 | °C | 1 | h | rhombic dodecahedron | 103.6 | nm | 10.1039/d0tb02709j
5% Cu2+/ZIF-8 | Target Product | room-temperature aqueous | Zn(NO3)2, Cu(NO3)2 | 1 | mmol |  |  | Hmim | 8 | mmol | [5 empty] | methanol | 22.6 | mL | stirring | 25 | °C | 1 | h | rhombic dodecahedron | 112.3 | nm | 10.1039/d0tb02709j
10% Cu2+/ZIF-8 | Target Product | room-temperature aqueous | Zn(NO3)2, Cu(NO3)2 | 1 | mmol |  |  | Hmim | 8 | mmol | [5 empty] | methanol | 22.6 | mL | stirring | 25 | °C | 1 | h | rhombic dodecahedron | 119.4 | nm | 10.1039/d0tb02709j
20% Cu2+/ZIF-8 | Target Product | room-temperature aqueous | Zn(NO3)2, Cu(NO3)2 | 1 | mmol |  |  | Hmim | 8 | mmol | [5 empty] | methanol | 22.6 | mL | stirring | 25 | °C | 1 | h | rhombic dodecahedron | 139.9 | nm | 10.1039/d0tb02709j
ZIF-8 membrane on ZnO-modified support | Target Product | solvothermal | ZnCl2 | 0.539 | g |  |  | HmIM | 0.486 | g |  |  | NaCO2H·2H2O | 0.27 | g | methanol | 80 | mL | stirring | 373 | K | 5 | h | thin film | 8 | μm | 10.1016/j.memsci.2015.05.006
30%PMoV2@ZIF-8@mSiO2 | Target Product | solution | [10 empty] | CTAC, TEOS | 0.2 | g | water/ethanol | 120 | mL | stirring | 50 | °C | 6 | hours | spherical | 180 | nm | 10.1016/j.mcat.2024.114613
ZIF-8 | Target Product | room-temperature aqueous | Zn(NO3)2·6H2O | 3.36 | g |  |  | 2-MeIM | 8 | g | [5 empty] | methanol | 160 | mL | stirring | 25 | °C | 25 | h | truncated rhombic dodecahedral crystals | 150 | nm | 10.1016/j.scib.2020.06.020
ZIF-8 | Target Product | room-temperature aqueous | Zn(NO3)2·6H2O | 0.582 | g |  |  | 2-MeIM | 0.6568 | g | [5 empty] | methanol | 25 | ml | stirring | 25 | °C | 24 | hours | rhombododecahedron | 200 | nm | 10.1039/c6nr05187a
ZIF-8/Co–Zn hydroxide precursor | Intermediate | room-temperature aqueous | Co(NO3)2·6H2O | 0.08 | g | [7 empty] | ZIF-8 | 0.04 | g | ethanol | 25 | ml | sonication | 25 | °C | 30 | minutes | core–shell nanostructure | 550 | nm | 10.1039/c6nr05187a
ZIF-8 membrane (2 h) | Target Product | solvothermal | Zn(NO3)2·6H2O | 2 | g |  |  | 2-MeIM | 0.83 | g |  |  | HCOONa·2H2O | 0.46 | g | methanol | 122.5 | mL | stirring | 353 | K | 2 | h | thin film with pinholes and intergrowth | 2.1 | μm | 10.1021/acs.iecr.0c02750
ZIF-8 membrane (4 h) | Target Product | solvothermal | Zn(NO3)2·6H2O | 2 | g |  |  | 2-MeIM | 0.83 | g |  |  | HCOONa·2H2O | 0.46 | g | methanol | 122.5 | mL | stirring | 353 | K | 4 | h | continuous and compact thin film | 7 | μm | 10.1021/acs.iecr.0c02750
ZIF-8 crystals | Target Product | hydrothermal | Zn(NO3)2·6H2O | 0.3 | g |  |  | 2-MeIM | 0.66 | g | [5 empty] | methanol | 22.3 | g | stirring | 150 | °C | 5 | h | rhombic dodecahedral | 60 | nm | 10.1021/acs.iecr.0c05413
ZIF-8 membrane | Target Product | hydrothermal | Zn(NO3)2·6H2O | 0.44 | g |  |  | 2-MeIM | 9.08 | g |  |  | ZIF-8-IPTMS |  |  | water | 80 | mL |  | 120 | °C | 7 | h | thin film | 0.9 | μm | 10.1021/acs.iecr.0c05413
Fe3O4@SiO2@ZIF-8@ZIF-67 nanocomposites | Target Product | room-temperature aqueous | [10 empty] | ZIF-8@ZIF-67, Fe3O4 NPs | 1.182 | g | ethanol | 2 | mL | stirring | 35 | °C | 12 | h | spherical particles | 20 | nm | 10.1016/j.microc.2022.107934
T-ZIF-8 membrane | Target Product | seeded-secondary growth | Zn(NO3)2·6H2O | 0.825 | g |  |  | 2-MeIM | 17.025 | g | [5 empty] | water | 300 | mL | static | 30 | °C | 24 | h | thin film | 1.9 | μm | 10.1016/j.memsci.2025.124010
T-ZIF-8/PDMS-10 | Target Product | ISCL&RC | [10 empty] | ['PDMS monomer', 'cross-linking agent'] |  |  | n-heptane |  |  | sonication | 25 | °C | 15 | min | composite membrane | 1.5 | μm | 10.1016/j.memsci.2025.124010
T-ZIF-8/PDMS-20 | Target Product | ISCL&RC | [10 empty] | ['PDMS monomer', 'cross-linking agent'] |  |  | n-heptane |  |  | sonication | 25 | °C | 15 | min | composite membrane | 4 | μm | 10.1016/j.memsci.2025.124010
T-ZIF-8/PDMS-30 | Target Product | ISCL&RC | [10 empty] | ['PDMS monomer', 'cross-linking agent'] |  |  | n-heptane |  |  | sonication | 25 | °C | 15 | min | composite membrane | 13.5 | μm | 10.1016/j.memsci.2025.124010
T-ZIF-8/PDMS membrane by dip coating | Control Group | dip coating | [10 empty] | ['PDMS monomer', 'cross-linking agent'] |  |  | n-heptane |  |  |  | 25 | °C | 12 | h | composite membrane | 31 | μm | 10.1016/j.memsci.2025.124010
ZIF-8 crystals | Target Product | hydrothermal | Zn(NO3)2·6H2O | 1189.96 | mg |  |  | 2-MeIM | 985.2 | g | [5 empty] | methanol | 80 | ml | stirring | 100 | °C | 24 | h | nanocrystal | 350 | nm | 10.1016/j.est.2024.111231
CNDs@ZIF-8-1 | Target Product | calcination | [17 empty] | 200 | °C | 1 | h | aggregated rhombic dodecahedron particles | 46 | nm | 10.1039/c8qi00637g
CNDs@ZIF-8-2 | Target Product | calcination | [17 empty] | 200 | °C | 3 | h | aggregated rhombic dodecahedron particles | 46 | nm | 10.1039/c8qi00637g
CNDs@ZIF-8-3 | Target Product | calcination | [17 empty] | 200 | °C | 5 | h | aggregated rhombic dodecahedron particles | 46 | nm | 10.1039/c8qi00637g
CNDs@ZIF-8-4 | Target Product | calcination | [17 empty] | 200 | °C | 7 | h | aggregated rhombic dodecahedron particles | 46 | nm | 10.1039/c8qi00637g
ZIF-8 seed layer | Target Product | room-temperature aqueous | Zn(NO3)2·6H2O | 0.11 | g |  |  | 2-MeIM | 2.27 | g | [5 empty] | water | 40 | mL | stirring | 25 | °C | 2 | hours | nanocrystals | 800 | nm | 10.1039/c5ta09979j
ZIF-L@ZIF-8 hybrid membrane | Target Product | room-temperature aqueous | Zn(NO3)2·6H2O | 0.11 | g |  |  | 2-MeIM | 2.27 | g |  |  | ZIF-L |  |  | water | 40 | mL | stirring | 25 | °C | 6 | hours | dense homogeneous membrane | 3.5 | μm | 10.1039/c5ta09979j
pure ZIF-8 membrane | Target Product | room-temperature aqueous | Zn(NO3)2·6H2O | 0.11 | g |  |  | 2-MeIM | 2.27 | g |  |  | ZIF-8 |  |  | water | 40 | mL | stirring | 25 | °C | 6 | hours | dense homogeneous membrane | 1 | μm | 10.1039/c5ta09979j
5% Cu@ZIF-8 | Target Product | room-temperature aqueous | Zn(NO3)2·6H2O and Cu(NO3)2·3H2O | 2 | mmol |  |  | 2-MeIM | 16 | mmol | [5 empty] | methanol | 45.2 | mL | stirring | 25 | °C | 24 | h | truncated rhombic dodecahedron | 60 | nm | 10.1021/acs.inorgchem.5c00612
10% Cu@ZIF-8 | Target Product | room-temperature aqueous | Zn(NO3)2·6H2O and Cu(NO3)2·3H2O | 2 | mmol |  |  | 2-MeIM | 16 | mmol | [5 empty] | methanol | 45.2 | mL | stirring | 25 | °C | 24 | h | truncated rhombic dodecahedron | 60 | nm | 10.1021/acs.inorgchem.5c00612
20% Cu@ZIF-8 | Target Product | room-temperature aqueous | Zn(NO3)2·6H2O and Cu(NO3)2·3H2O | 2 | mmol |  |  | 2-MeIM | 16 | mmol | [5 empty] | methanol | 45.2 | mL | stirring | 25 | °C | 24 | h | truncated rhombic dodecahedron | 60 | nm | 10.1021/acs.inorgchem.5c00612
30% Cu@ZIF-8 | Target Product | room-temperature aqueous | Zn(NO3)2·6H2O and Cu(NO3)2·3H2O | 2 | mmol |  |  | 2-MeIM | 16 | mmol | [5 empty] | methanol | 45.2 | mL | stirring | 25 | °C | 24 | h | truncated rhombic dodecahedron | 250 | nm | 10.1021/acs.inorgchem.5c00612
bare ZIF-8 | Control Group | room-temperature aqueous | Zn(NO3)2·6H2O | 2 | mmol |  |  | 2-MeIM | 16 | mmol | [5 empty] | methanol | 45.2 | mL | stirring | 25 | °C | 24 | h | truncated rhombic dodecahedron | 60 | nm | 10.1021/acs.inorgchem.5c00612
ZIF-8 | Target Product | room-temperature aqueous | Zn(NO3)2 | 734 | mg |  |  | 2-MeIM | 821 | mg |  |  | 1-methylimidazole | 1.2 | mL | methanol | 200 | mL | static | 25 | °C | 24 | h | dodecahedral | 2.5 | μm | 10.1039/d2ta03219h
Azau-MPH@(Fe3O4@ZIF-8) | Target Product | self-assembly | [5 empty] | 2-MeIM | 0.08 | g |  |  | ['Fe3O4@Zn2+', 'Azau-MPH'] | [None, None] | [None, None] | Azau-MPH solution | 10 | mL | shaking | 25 | °C | 2 | h | nanoparticle | 300 | nm | 10.1016/j.fbio.2023.103547
ZIF-8 | Intermediate | room-temperature aqueous | Zn(NO3)2·6H2O | 810.4 | mg |  |  | 2-MeIM | 526 | mg | [5 empty] | methanol | 80 | mL | stirring | 25 | °C | 24 | h | hexagonal structure | 200 | nm | 10.1016/j.est.2024.110774
ZIF-8 (Z3) | Target Product | room-temperature aqueous | Zn(NO3)2·6H2O | 1.53 | g |  |  | 2-MeIM | 3.38 | g |  |  | SDS | 0.55 | g | water | 40 | mL | stirring | 25 | °C | 60 | min | nanosheet | 50 | nm | 10.1016/j.ceja.2023.100573
ZIF-8 polycrystalline (R140-0) | Target Product | hydrothermal | Zn(NO3)2·6H2O | 0.51 | g |  |  | 2-MeIM | 1.23 | g |  |  | ['urea', 'choline chloride'] | [6.0, 7.0] | g | choline chloride-urea DES |  |  | stirring | 140 | °C | 0 | min | irregular spherical agglomerates | 0.35 | μm | 10.1016/j.micromeso.2014.04.016
ZIF-8 single-crystalline (P140-0-0.1) | Target Product | hydrothermal | Zn(NO3)2·6H2O | 0.51 | g |  |  | 2-MeIM | 1.23 | g |  |  | ['urea', 'choline chloride'] | [6.0, 7.0] | g | choline chloride-urea DES |  |  | stirring | 140 | °C | 0 | min | truncated rhombic dodecahedra | 50 | μm | 10.1016/j.micromeso.2014.04.016
ZIF-8 | Target Product | room-temperature aqueous | Zn(NO3)2·6H2O | 0.595 | g |  |  | 2-MeIM | 1.642 | g | [5 empty] | methanol | 20 | mL | stirring | 25 | °C | 24 | h | nanosphere | 158 | nm | 10.1016/j.micromeso.2023.112657
ZIF-8/SOD heterostructure | Target Product | room-temperature aqueous | Zn(NO3)2·6H2O |  |  |  |  | 2-MeIM |  |  |  |  | SOD zeolite |  |  | methanol |  |  | stirring | 25 | °C | 24 | h |  | 191 | nm | 10.1016/j.micromeso.2023.112657
PS/Pd@ZIF-8 composite particles | Intermediate | room-temperature aqueous | Zn(NO3)2·6H2O | 1.5 | mmol |  |  | 2-MeIM | 3 | mmol |  |  | PS/Pd composite particles | 150 | mg | methanol | 150 | mL | stirring | 25 | °C | 2 | h | composite particles with ZIF-8 shell | 120 | nm | 10.1021/acs.langmuir.9b03731
Pd@ZIF-8 hollow microspheres | Target Product | room-temperature aqueous | Zn(NO3)2·6H2O | 1.5 | mmol |  |  | 2-MeIM | 3 | mmol |  |  | PS/Pd@ZIF-8 composite particles | 100 | mg | N,N-dimethylformamide | 50 | mL | stirring | 25 | °C | 24 | h | hollow microspheres | 120 | nm | 10.1021/acs.langmuir.9b03731
ZIF-8 | Target Product | solvothermal | Zn(NO3)2·6H2O | 11.75 | g |  |  | 2-MeIM | 25.92 | g | [5 empty] | N,N-dimethylformamide | 400 | mL | static | 140 | °C | 4 | h | nanocrystal | 150 | nm | 10.1016/j.memsci.2020.118943
H-ZIF-8 | Target Product | esterification | [10 empty] | ['oleic acid', 'glycerol'] | [1.8, 7.4] | ['g', 'g'] | tert-butanol | 71 | g | tumbling | 150 | °C | 24 | h | sphere | 150 | nm | 10.1016/j.memsci.2020.118943
ZIF-8 | Target Product | room-temperature aqueous | Zn(NO3)2·6H2O | 8 | g |  |  | 2-MeIM | 10 | g | [5 empty] | ethanol/ammonium hydroxide | 400 | mL | stirring | 25 | °C | 24 | h | hexagonal | 350 | nm | 10.1016/j.molliq.2021.116007
ZIF-8 | Target Product | room-temperature aqueous | Zn(NO3)2·6H2O | 10 | mmol |  |  | 2-MeIM | 40 | mmol | [5 empty] | methanol | 200 | mL | stirring | 25 | °C | 24 | h | rhombic dodecahedron | 300 | nm | 10.1039/c7cy01979c
SiO2@ZIF-8 | Target Product | stirring | Zn(NO3)2·6H2O |  |  | 50 | mM | 2-MeIM |  |  | 50 | mM | SiO2–COOH NPs | 0.5 | mg | N,N-dimethylformamide | 1000 | μL | stirring | 150 | °C | 2 | h | core-shell nanostructure | 40 | nm | 10.1039/c4an01773k
ZIF-8 | Target Product | room-temperature aqueous | Zn(NO3)2·6H2O | 4 | mM | 4 | mM | 2-MeIM | 8 | mM | 8 | mM |  |  |  | methanol | 100 | mL | stirring | 25 | °C | 24 | h | nanosphere | 188 | nm | 10.1016/j.micromeso.2023.112956
quinine-loaded ZIF-8 microswimmers | Target Product | incubation | [10 empty] | quinine hydrochloride | 25 | mM | N,N-dimethylformamide | 1 | mL | stirring | 50 | °C | 1 | h | microswimmers | 2 | μm | 10.1021/acs.analchem.5c03467
PTFE/ZIF-8 nanocomposite | Target Product | vapor-phase deposition | ZnO |  |  |  |  | 2-MeIM | [10 empty] | static | 413 | K | 96 | h | amorphous agglomerates | 25 | μm | 10.1021/acs.iecr.9b04814
ZIF-8 | Target Product | room-temperature aqueous | Zn(NO3)2·6H2O | 891 | mg |  |  | 2-MeIM | 984 | mg | [5 empty] | methanol | 40 | mL | stirring | 25 | °C | 24 | h | dodecahedral | 400 | nm | 10.1016/j.est.2023.109646
ZIF-8 | Target Product | room-temperature aqueous | Zn(NO3)2·6H2O | 1.172 | g |  |  | 2-MeIM | 2.592 | g | [5 empty] | methanol | 20 | mL | stirring | 25 | °C | 3 | h | octahedral | 300 | nm | 10.1039/d2nj03584g
ZIF-8 crystals (Hmim/Zn = 20) | Target Product | room-temperature aqueous | Zn | 0.744 | g |  |  | Hmim | [7 empty] | water | 100 | mL | stirring | 25 | °C | 24 | h | crystals | 2 | μm | 10.1039/c2ce26847g
ZIF-8 crystals (Hmim/Zn = 40) | Target Product | room-temperature aqueous | Zn | 0.744 | g |  |  | Hmim | [7 empty] | water | 100 | mL | stirring | 25 | °C | 24 | h | crystals | 2 | μm | 10.1039/c2ce26847g
ZIF-8 crystals (Hmim/Zn = 100) | Target Product | room-temperature aqueous | Zn | 0.744 | g |  |  | Hmim | [7 empty] | water | 100 | mL | stirring | 25 | °C | 24 | h | crystals | 0.25 | μm | 10.1039/c2ce26847g
Ins-AuNP–ZIF-8 (B) | Target Product | room-temperature aqueous | Zn(OAc)2 |  |  | 10 | mM | HmIm |  |  | 40 | mM | insulin, AuNPs | 20 | mg | water | 20 | mL | stirring | 25 | °C | 45 | min | rhombic dodecahedral | 500 | nm | 10.1021/acsami.1c22153
Ins-ZIF-8 (B) | Target Product | room-temperature aqueous | Zn(OAc)2 |  |  | 10 | mM | HmIm |  |  | 40 | mM | insulin | 20 | mg | water | 20 | mL | stirring | 25 | °C | 45 | min | rhombic dodecahedral | 500 | nm | 10.1021/acsami.1c22153
MXene/ZIF-8 | Target Product | solution-based method | Zn(NO3)2·6H2O | 1 | mMol |  |  | 2-MeIM |  |  |  |  | MXene | 2 | mg/mL | methanol | 25 | mL | stirring | 25 | °C | 2 | h | polyhedral morphology with sharp edges and smooth surfaces | 100 | nm | 10.1016/j.jddst.2025.107772
Que-MX-ZIF-8@LPs | Target Product | [11 empty] | Que | 400 | μg/mL | water | 10 | mL | stirring | 37 | °C | 24 | h | well-defined particle size distribution | 72.2 | nm | 10.1016/j.jddst.2025.107772
ZIF-8@SL nanoparticles | Target Product | room-temperature aqueous | Zn(CH3COO)2·2H2O | 3.71 | g |  |  | Hmim | 8.21 | g |  |  | SL | 0.54 | g | water/methanol | 50 | mL | stirring | 40 | °C | 3 | h | nanoparticle | 50 | nm | 10.1021/acsestwater.3c00608
ZIF-8 film (well-intergrown, from zinc chloride) | Target Product | solvothermal | ZnCl2 | 1.08 | g |  |  | 2-MeIM | 5.19 | g |  |  | sodium formate | 2.87 | g | methanol | 80 | mL | stirring | 120 | °C | 4 | h | continuous film with larger, well-intergrown grains | 20 | μm | 10.1021/la102409e
ZIF-8 film (poorly intergrown, from zinc nitrate) | Target Product | solvothermal | Zn(NO3)2·6H2O | 0.73 | g |  |  | 2-MeIM | 1.61 | g | [5 empty] | methanol | 80 | mL | stirring | 120 | °C | 36 | h | continuous film with smaller, poorly intergrown crystals | 2 | μm | 10.1021/la102409e
GQD@ZIF-8 composite material | Target Product | room-temperature aqueous | Zn(NO3)2·6H2O | 0.735 | g |  |  | 2-MeIM | 1.628 | g |  |  | ['polyvinylpyrrolidone', 'GQDs'] | [0.5, 13.14] | ['g', 'mg'] | methanol | 100 | mL | stirring | 25 | °C | 1 | h | nanoparticles with hexagonal shape | 50 | nm | 10.1039/c7nj04909a
ZIF-8 nanoparticles | Target Product | room-temperature aqueous | Zn(NO3)2·6H2O | 0.1833 | g |  |  | 2-MeIM | 3.24 | g |  |  | TEA | 2 | g | water | 50 | mL | stirring | 25 | °C | 1 | h | hexagonal | 40 | nm | 10.1021/acsomega.9b03215
ZIF-8 | Target Product | room-temperature aqueous | Zn(NO3)2·6H2O | 5.95 | g |  |  | 2-MeIM | 6.568 | g | [5 empty] | methanol | 400 | mL | stirring | 25 | °C | 16 | h | nanosphere | 100 | nm | 10.1016/j.jpowsour.2023.232702
ZIF-8 | Target Product | hydrothermal | Zn(NO3)2·6H2O | 1.19 | g |  |  | 2-MeIM | 1.314 | g | [5 empty] | methanol | 45 | mL | stirring | 120 | °C | 4 | h | rhombic dodecahedron | 200 | nm | 10.1039/d2ta06567c
Fe@ZIF-8 | Target Product | hydrothermal | Zn(NO3)2·6H2O | 1.19 | g |  |  | 2-MeIM | 1.314 | g |  |  | Fe(NO3)3·9H2O | 0.2 | mmol | methanol | 45 | mL | stirring | 120 | °C | 4 | h | rhombic dodecahedron | 200 | nm | 10.1039/d2ta06567c
Mn@ZIF-8 | Target Product | hydrothermal | Zn(NO3)2·6H2O | 1.19 | g |  |  | 2-MeIM | 1.314 | g |  |  | Mn(NO3)2·4H2O | 0.2 | mmol | methanol | 45 | mL | stirring | 120 | °C | 4 | h | rhombic dodecahedron | 200 | nm | 10.1039/d2ta06567c
Fe/Mn@ZIF-8 | Target Product | dual-solvent route | [10 empty] | Mn@ZIF-8, Fe(NO3)3·9H2O | 100 | mg | n-hexane/methanol | 12.14 | mL | sonication | 25 | °C | 1 | h | rhombic dodecahedron | 200 | nm | 10.1039/d2ta06567c
core–shell PAN@ZIF-8 (1:4:625 ratio) | Target Product | solution growth | zinc acetate |  |  |  |  | MI | [7 empty] | methanol |  |  |  | 60 | °C | 12 | h | core–shell nanofibers | 206 | nm | 10.1039/c5ra23147g
core–shell PAN@ZIF-8 (1:2:625 ratio) | Target Product | solution growth | zinc acetate |  |  |  |  | MI | [7 empty] | methanol |  |  |  | 60 | °C | 12 | h | core–shell nanofibers | 614 | nm | 10.1039/c5ra23147g
Fe-doped CA-ZIF-8@MM-MOF | Target Product | direct pyrolysis | FeCl3 | 1 | g | [7 empty] | ['SA-based carbon aerogel', 'ZIF-8', 'MM-MOF'] | [2.0, 0.5, 2.0] | ['g', 'g', 'g'] | water | 100 | mL | stirring | 70 | °C | 10 | h | nanoparticles | 8.5 | nm | 10.1039/d1tc03877j
ZIF-8 nanoparticles | Target Product | sonochemical | Zn(NO3)2·6H2O | 0.94 | g |  |  | 2-MeIM | 3.3 | g | [5 empty] | ethanol | 40 | mL | sonication | 30 | °C | 60 | min | nanoparticle | 113.4 | nm | 10.1021/acsomega.5c04494
0.1TC@ZIF-8 | Target Product | sonochemical | Zn(NO3)2·6H2O | 0.94 | g |  |  | 2-MeIM | 3.3 | g |  |  | TC |  |  | ethanol | 40 | mL | sonication | 30 | °C | 60 | min | nanoparticle | 145.8 | nm | 10.1021/acsomega.5c04494
0.25TC@ZIF-8 | Target Product | sonochemical | Zn(NO3)2·6H2O | 0.94 | g |  |  | 2-MeIM | 3.3 | g |  |  | TC |  |  | ethanol | 40 | mL | sonication | 30 | °C | 60 | min | nanoparticle | 171.9 | nm | 10.1021/acsomega.5c04494
0.5TC@ZIF-8 | Target Product | sonochemical | Zn(NO3)2·6H2O | 0.94 | g |  |  | 2-MeIM | 3.3 | g |  |  | TC |  |  | ethanol | 40 | mL | sonication | 30 | °C | 60 | min | nanoparticle | 213.6 | nm | 10.1021/acsomega.5c04494
1TC@ZIF-8 | Target Product | sonochemical | Zn(NO3)2·6H2O | 0.94 | g |  |  | 2-MeIM | 3.3 | g |  |  | TC |  |  | ethanol | 40 | mL | sonication | 30 | °C | 60 | min | nanoparticle | 181.8 | nm | 10.1021/acsomega.5c04494
MSN-COOH@ZIF-8 NPs (5 min reaction) | Target Product | room-temperature aqueous | Zn(NO3)2·6H2O | 100 | mg |  |  | 2-MeIM | 165 | mg |  |  | MSN-COOH | 10 | mg | methanol | 10 | mL | stirring | 25 | °C | 5 | min | nanosphere | 1.27 | nm | 10.1021/acsami.8b13393
MSN-COOH@ZIF-8 NPs (90 min reaction) | Target Product | room-temperature aqueous | Zn(NO3)2·6H2O | 100 | mg |  |  | 2-MeIM | 165 | mg |  |  | MSN-COOH | 10 | mg | methanol | 10 | mL | stirring | 25 | °C | 90 | min | nanosphere | 7.58 | nm | 10.1021/acsami.8b13393
Au@ZIF-8 core-shell structures (single-core, double-core, triple-core) | Target Product | room-temperature aqueous | Zn(NO3)2 |  |  |  |  | 2-MeIM |  |  |  |  | PVP-Au NPs |  |  | methanol |  |  | static | 50 | °C | 2 | h | rhombic dodecahedron | 135 | nm | 10.1039/c4cc02818j
multi-core Au@ZIF-8 structures (t = 2 min incubation) | Target Product | room-temperature aqueous | Zn(NO3)2 |  |  |  |  | 2-MeIM |  |  |  |  | PVP-Au NPs |  |  | methanol |  |  | static | 50 | °C | 2 | h | rhombic dodecahedron | 350 | nm | 10.1039/c4cc02818j
ZIF-8 encapsulated monomers, dimers, and trimers of Au NPs (dAu = 50 nm) | Target Product | room-temperature aqueous | Zn(NO3)2 |  |  |  |  | 2-MeIM |  |  |  |  | PVP-Au NPs |  |  | methanol |  |  | static | 50 | °C | 2 | h | rhombic dodecahedron | 300 | nm | 10.1039/c4cc02818j
ZIF-8@Pine-APTES | Target Product | room-temperature aqueous | Zn(NO3)2·6H2O | 1.6 | g |  |  | 2-MeIM | 8.8 | g |  |  | ['Pine-APTES'] |  |  | water/methanol | 18.6 | mL | stirring | 25 | °C | 24 | h | nanoparticles | 1000 | nm | 10.1039/d2me00163b
CCM@ZIF-8 | Target Product | room-temperature aqueous | Zn(NO3)2·6H2O | 1.5 | g |  |  | 2-MeIM | 3.3 | g |  |  | CCM | 50 | mg | water/methanol | 150 | ml | stirring | 25 | °C | 1 | h | rhombic dodecahedron | 81.84 | nm | 10.1016/j.jddst.2025.107616
ZIF-8 | Control Group | room-temperature aqueous | Zn(NO3)2·6H2O | 1.5 | g |  |  | 2-MeIM | 3.3 | g | [5 empty] | water/methanol | 150 | ml | stirring | 25 | °C | 1 | h | rhombic dodecahedron | 62.75 | nm | 10.1016/j.jddst.2025.107616
CCM-loaded ZIF-8 (20 μg/ml) | Target Product | post-synthetic adsorption | [10 empty] | CCM | 20 | μg/ml | methanol | 1 | ml | static | 4 | °C | 24 | h | rhombic dodecahedron | 84.69 | nm | 10.1016/j.jddst.2025.107616
CCM-loaded ZIF-8 (40 μg/ml) | Target Product | post-synthetic adsorption | [10 empty] | CCM | 40 | μg/ml | methanol | 1 | ml | static | 4 | °C | 24 | h | rhombic dodecahedron | 84.69 | nm | 10.1016/j.jddst.2025.107616
CCM-loaded ZIF-8 (80 μg/ml) | Target Product | post-synthetic adsorption | [10 empty] | CCM | 80 | μg/ml | methanol | 1 | ml | static | 4 | °C | 24 | h | rhombic dodecahedron | 84.69 | nm | 10.1016/j.jddst.2025.107616
liposome-coated CCM@ZIF-8 | Target Product | solvent injection | [10 empty] | ['DPPC', 'CHOL'] | [6.0, 3.0] | mg | ethanol/water | 45 | ml | stirring | 60 | °C | 1 | h | nanoparticle | 250 | nm | 10.1016/j.jddst.2025.107616
liposome-coated CCM-loaded ZIF-8 | Target Product | solvent injection | [10 empty] | ['DPPC', 'CHOL'] | [6.0, 3.0] | mg | ethanol/water | 45 | ml | stirring | 60 | °C | 1 | h | nanoparticle | 300 | nm | 10.1016/j.jddst.2025.107616
ZIF-8 nanoparticles | Target Product | room-temperature aqueous | Zn(NO3)2·6H2O | 4.2 | g |  |  | Hmim | 9.36 | g | [5 empty] | methanol | 400 | mL | stirring | 25 | °C | 1 | h | rhombic-dodecahedral nanocrystals | 60 | nm | 10.1021/acsami.6b05901
ZIF-8 | Target Product | room-temperature aqueous | Zn(NO3)2·6H2O | 1.45 | g |  |  | 2-MeIM | 3.28 | g | [5 empty] | methanol | 100 | mL | sonication | 25 | °C | 12 | h | hexagonal nanocrystal | 200 | nm | 10.1016/j.inoche.2024.112294
Mn@ZIF-8 | Target Product | hydrothermal | Zn(NO3)2·6H2O | 1.38 | g |  |  | 2-MeIM | 3.28 | g |  |  | Mn(NO3)2·4H2O | 0.07 | g | methanol | 100 | mL | stirring | 30 | °C | 2 | h | hexagonal nanocrystal | 200 | nm | 10.1016/j.inoche.2024.112294
ZIF-8-derived ZnO | Target Product | annealing | [17 empty] | 600 | ℃ | 6 | h | white nanoscale powder | 22.17 | nm | 10.1016/j.chemphys.2024.112596
TFN-ZIF-8 membrane | Target Product | interfacial polymerization | [10 empty] | ZIF-8 NPs |  |  | water/n-hexane |  |  | static | 60 | °C | 30 | min | uneven surface with bumps and cracks | 200 | nm | 10.1016/j.desal.2022.116042
TFN-ZIF-8@TA1.0 membrane | Target Product | interfacial polymerization | [10 empty] | ZIF-8@TA1.0 NPs |  |  | water/n-hexane |  |  | static | 60 | °C | 30 | min | wrinkled polyamide structure | 100 | nm | 10.1016/j.desal.2022.116042
ZIF-8 membrane from zinc hydroxide nanostrands | Target Product | room-temperature aqueous | Zn(OH)2 |  |  |  |  | 2-MeIM |  |  | 25 | mM | sodium formate |  |  | ethanol/water | 10 | mL | static | 25 | °C | 24 | h | polycrystalline layer with rhombic crystals | 800 | nm | 10.1039/c4ce01503g
ZIF-8 powder | Target Product | stirring | Zn(NO3)2·6H2O | 3.1 | g |  |  | 2-MeIM | 0.96 | g |  |  | TEA | 4 | mL | N,N-dimethylformamide | 60 | mL | stirring | 140 | °C | 7 | h | hexagonal | 500 | nm | 10.1016/j.bioadv.2022.213206
ZnO@MPA@ZIF-8 | Target Product | step-by-step immersion | Zn(NO3)2·6H2O |  |  |  |  | 2-MeIM |  |  |  |  | ['ZnO@MPA', 'TEA'] | [None, None] | [None, None] | N,N-dimethylformamide | 4 | mL | stirring | 100 | °C | 30 | min | core-shell | 80 | nm | 10.1016/j.bioadv.2022.213206
ZnO:Gd5%@MPA@ZIF-8 | Target Product | step-by-step immersion | Zn(NO3)2·6H2O |  |  |  |  | 2-MeIM |  |  |  |  | ['ZnO:Gd@MPA', 'TEA'] | [None, None] | [None, None] | N,N-dimethylformamide | 4 | mL | stirring | 100 | °C | 30 | min | core-shell | 80 | nm | 10.1016/j.bioadv.2022.213206
ZIF-8 | Target Product | hydrothermal | Zn(NO3)2·6H2O | 0.6 | g |  |  | 2-MeIM | 1.6 | g | [5 empty] | methanol | 25 | mL | static | 60 | ℃ | 1 | h | nanosphere | 360 | nm | 10.1016/j.inoche.2023.111325
PB@ZIF-8@TPZ | Target Product | electrostatic adsorption | [10 empty] | ['PB', 'ZIF-8@TPZ'] | [0.5, 0.2] | g | methanol | 10 | mL | stirring | 20 | ℃ | 2 | h | nanosphere | 530 | nm | 10.1016/j.inoche.2023.111325
ZIF-8 film (optimized condition) | Target Product | electrodeposition | zinc plate |  |  |  |  | 2-MeIM |  |  | 500 | mM | ammonium hydroxide |  |  | water |  |  | static | 25 | °C | 100 | s | closed and well-intergrown film | 480 | nm | 10.1021/acsnano.5c05749
ZIF-8 film (optimized condition, longer time) | Target Product | electrodeposition | zinc plate |  |  |  |  | 2-MeIM |  |  | 500 | mM | ammonium hydroxide |  |  | water |  |  | static | 25 | °C | 600 | s | closed and well-intergrown film | 1800 | nm | 10.1021/acsnano.5c05749
ZIF-8 film (high current density) | Target Product | electrodeposition | zinc plate |  |  |  |  | 2-MeIM |  |  | 500 | mM | ammonium hydroxide |  |  | water |  |  | static | 25 | °C | 10 | s | thin film | 230 | nm | 10.1021/acsnano.5c05749
Ti(OiPr)4@ZIF-8 composite | Intermediate | solvothermal | Zn(Ac)2·2H2O | 2.2 | g |  |  | 2-MeIM | 2.1 | g |  |  | Ti(OiPr)4 | 9 | mL |  |  |  |  | 200 | °C | 24 | h | rhombic dodecahedron | 300 | nm | 10.1021/acsami.8b11920
TiO2@ZIF-8 hybrid | Intermediate | hydrothermal | [10 empty] | modification agents |  |  | ethanol/water |  |  |  | 150 | °C | 24 | h | rhombic dodecahedron | 300 | nm | 10.1021/acsami.8b11920
ZIF-8 | Target Product | room-temperature aqueous | zinc acetate | 2.2 | g |  |  | 2-MeIM | 6.56 | g | [5 empty] | water | 20 | mL | stirring | 25 | °C | 30 | min | hexagonal nanoparticles | 200 | nm | 10.1016/j.molstruc.2024.138452
ZIF-8 | Target Product | room-temperature aqueous | Zn(NO3)2·6H2O | 2 | mmol |  |  | 2-MeIM | 16 | mmol | [5 empty] | methanol | 40 | ml | stirring | 25 | °C | 24 | h | rhombic dodecahedron | 400 | nm | 10.1016/j.micromeso.2026.114063
ZIF-8 | Target Product | room-temperature aqueous | Zn(NO3)2·6H2O | 2.453 | g |  |  | 2-MeIM | 5.419 | g | [5 empty] | methanol | 50 | mL | stirring | 25 | °C | 2 | h | rhombic dodecahedral | 150 | nm | 10.1039/d0ta06682f
ZIF-8 (cubic, from transformation monitoring) | Intermediate | [18 empty] | 160 | °C | 0 | min | cubic | 100 | nm | 10.1021/acs.cgd.9b00306
t-ZnO@ZIF-8 | Target Product | vapor-phase deposition | ZnO | 200 | mg |  |  | 2-MeIM | [10 empty] | static | 140 | °C | 2 | h | core@shell composite | 50 | nm | 10.1021/acsami.3c06317
t-ZnO@ZIF-8 | Target Product | vapor-phase deposition | ZnO | 200 | mg |  |  | 2-MeIM | [10 empty] | static | 140 | °C | 10 | h | core@shell composite | 1000 | nm | 10.1021/acsami.3c06317
ZnO@ZIF-8(4 h) | Target Product | vapor-phase deposition | ZnO | 200 | mg |  |  | 2-MeIM | [10 empty] | static | 140 | °C | 4 | h | core@shell composite | 50 | nm | 10.1021/acsami.3c06317
ZIF-8@DL | Target Product | room-temperature aqueous | Zn(NO3)2·6H2O | 0.032 | mmol |  |  | 2-MeIM | 1.15 | mmol |  |  | DPSC lysate |  |  | water | 1 | ml | shaking | 25 | °C | 1 | h | rough spherical | 291.5 | nm | 10.1016/j.mtadv.2022.100336
ZIF-8 | Target Product | room-temperature aqueous | Zn(NO3)2·6H2O | 1 | g |  |  | 2-MeIM | 3 | g | [5 empty] | methanol | 50 | ml | stirring | 25 | °C | 3 | hours | dodecahedron | 110 | nm | 10.1039/d3ra04824a
ZIF-8 | Target Product | room-temperature aqueous | Zn(NO3)2·4H2O | 0.744 | g |  |  | 2-MeIM | 1.64 | g | [5 empty] | methanol | 50 | mL | stirring | 25 | °C | 73 | h | cubic | 76.8 | nm | 10.1016/j.micromeso.2025.113533
Ni(10)-ZIF-8 | Target Product | room-temperature aqueous | Zn(NO3)2·6H2O/Ni(NO3)2·6H2O |  |  |  |  | 2-MeIM | 1.64 | g | [5 empty] | methanol | 45 | mL | stirring | 25 | °C | 73 | h | cubic | 69.68 | nm | 10.1016/j.micromeso.2025.113533
Ni(30)-ZIF-8 | Target Product | room-temperature aqueous | Zn(NO3)2·6H2O/Ni(NO3)2·6H2O |  |  |  |  | 2-MeIM | 1.64 | g | [5 empty] | methanol | 45 | mL | stirring | 25 | °C | 73 | h | irregular | 59.8 | nm | 10.1016/j.micromeso.2025.113533
ZIF-8 | Target Product | room-temperature aqueous | Zn(NO3)2·6H2O | 0.89 | g |  |  | 2-MeIM | 1.97 | g | [5 empty] | methanol | 50 | mL | stirring | 25 | °C | 24 | h | polyhedral | 300 | nm | 10.1039/c7ta00148g
ZIF-8@TiO2 | Intermediate | hydrothermal | [10 empty] | CTAB | 0.1 | g | ethanol/water | 12 | mL | stirring | 100 | °C | 24 | h | core-shell | 45 | nm | 10.1039/c7ta00148g
ZIF-8-F1 | Target Product | room-temperature aqueous | Zn(NO3)2·6H2O | 2 | mmol |  |  | 2-MeIM | 12 | mmol | [5 empty] | methanol/water | 130 | mL | stirring | 25 | °C | 30 | min | 3D rhombic dodecahedron | 450 | nm | 10.1039/d2ra08312d
ZIF-8-F2 | Target Product | room-temperature aqueous | Zn(NO3)2·6H2O | 2 | mmol |  |  | 2-MeIM | 12 | mmol | [5 empty] | methanol/water | 130 | mL | stirring | 25 | °C | 30 | min | pitaya-like | 1800 | nm | 10.1039/d2ra08312d
ZIF-8-F3 | Target Product | room-temperature aqueous | Zn(NO3)2·6H2O | 2 | mmol |  |  | 2-MeIM | 12 | mmol | [5 empty] | water | 130 | mL | stirring | 25 | °C | 30 | min | 2D leaf-like | 200 | nm | 10.1039/d2ra08312d
ZIF-8-M | Target Product | room-temperature aqueous | Zn(NO3)2·6H2O | 2.933 | g |  |  | 2-MeIM | 6.489 | g | [5 empty] | methanol | 200 | mL | stirring | 25 | °C | 1 | h | spherical | 90 | nm | 10.1021/acs.jpcc.5b01519
ZIF-8 nanoparticles | Target Product | room-temperature aqueous | Zn(NO3)2·6H2O | 58.5 | mg |  |  | 2-MeIM | 1135 | mg |  |  | DMSO | 0.6 | mL | water | 4.4 | mL | stirring | 25 | °C | 15 | min | nanoparticle | 155.7 | nm | 10.1021/acsomega.5c03165
LAP@ZIF-8 nanoparticles | Target Product | room-temperature aqueous | Zn(NO3)2·6H2O | 58.5 | mg |  |  | 2-MeIM | 1135 | mg |  |  | ['DMSO', 'LAP'] | [0.6, None] | ['mL', None] | water | 4.4 | mL | stirring | 25 | °C | 15 | min | nanoparticle | 132.3 | nm | 10.1021/acsomega.5c03165
OR@ZIF-8 | Target Product | room-temperature aqueous | Zn(NO3)2·6H2O | 150 | mg |  |  | 2-MeIM | 165 | mg | 16.5 | mg/mL | ['Ori', 'Res', 'NaOH'] | [60.0, 37.6, None] | ['mg', 'mg', None] | methanol/water | 20 | mL | stirring | 25 | °C | 24 | h | nanosphere | 262.6 | nm | 10.1016/j.rechem.2025.102793
Cu/ZIF-8 CMMR | Target Product | flowing synthesis | [10 empty] | ['Cu2+/ZIF-8/PES membrane', 'NaBH4'] |  |  | water | 50 | mL | static | 60 | °C | 2 | h | rhombic dodecahedra | 20 | nm | 10.1016/j.memsci.2021.120183
MnO2@ZIF-8 NWs (methanol, 2 mg mL−1) | Target Product | room-temperature aqueous | Zn(NO3)2 |  |  | 0.1 | M | 2-MeIM |  |  | 0.8 | M | β-MnO2 NWs |  |  | methanol | 15 | mL | stirring | 25 | °C | 2 | h | nanowire with shell | 30 | nm | 10.1039/c6en00246c
ZIF-8/PMMA | Target Product | melt-mixing | [10 empty] | ['PMMA', 'PEG'] | [3.0, 2.0] | ['g', 'mL'] | N,N-dimethylformamide | 20 | mL | sonication | 70 | °C | 5.5 | h | plates | 10 | mm | 10.1016/j.aca.2025.344897
Ag@ZIF-8 composite | Target Product | green synthesis | AgNO3 |  |  | 2 | mM | 2-MeIM |  |  |  |  | ['rosemary extract', 'ZIF-8'] |  |  | water |  |  |  | 80 | °C | 60 | min | nanocomposite | 42.5 | nm | 10.1016/j.rineng.2025.108128
nZIF-8 at -15°C | Target Product | room-temperature aqueous | Zn(NO3)2·4H2O | 0.649 | g |  |  | 2-MeIM | 1.643 | g | [5 empty] | methanol | 100 | cm3 | stirring | -15 | °C | 1 | h | nanoparticle | 78 | nm | 10.1016/j.micromeso.2015.08.041
nZIF-8 at 60°C | Target Product | room-temperature aqueous | Zn(NO3)2·4H2O | 0.649 | g |  |  | 2-MeIM | 1.643 | g | [5 empty] | methanol | 100 | cm3 | stirring | 60 | °C | 1 | h | nanoparticle | 27 | nm | 10.1016/j.micromeso.2015.08.041
ZIF-8 membrane (60 ZnO ALD cycles) | Target Product | vapor-phase deposition | Zn(C2H5)2 |  |  |  |  | 2-MeIM | 0.2 | g |  |  | AAO support | [5 empty] | static | 100 | °C | 24 | h | thin film | 260 | nm | 10.1021/acs.energyfuels.3c00212
ZIF-8 membrane (70 ZnO ALD cycles) | Target Product | vapor-phase deposition | Zn(C2H5)2 |  |  |  |  | 2-MeIM | 0.2 | g |  |  | AAO support | [5 empty] | static | 100 | °C | 24 | h | thin film | 420 | nm | 10.1021/acs.energyfuels.3c00212
ZIF-8 membrane (90 ZnO ALD cycles) | Target Product | vapor-phase deposition | Zn(C2H5)2 |  |  |  |  | 2-MeIM | 0.2 | g |  |  | AAO support | [5 empty] | static | 100 | °C | 24 | h | thin film | 850 | nm | 10.1021/acs.energyfuels.3c00212
ZIF-8 membrane (70 ZnO ALD cycles, 20 h vapor treatment) | Target Product | vapor-phase deposition | Zn(C2H5)2 |  |  |  |  | 2-MeIM | 0.2 | g |  |  | AAO support | [5 empty] | static | 100 | °C | 20 | h | thin film | 300 | nm | 10.1021/acs.energyfuels.3c00212
ZIF-8 membrane (70 ZnO ALD cycles, 24 h vapor treatment) | Target Product | vapor-phase deposition | Zn(C2H5)2 |  |  |  |  | 2-MeIM | 0.2 | g |  |  | AAO support | [5 empty] | static | 100 | °C | 24 | h | thin film | 420 | nm | 10.1021/acs.energyfuels.3c00212
ZIF-8 membrane (70 ZnO ALD cycles, 28 h vapor treatment) | Target Product | vapor-phase deposition | Zn(C2H5)2 |  |  |  |  | 2-MeIM | 0.2 | g |  |  | AAO support | [5 empty] | static | 100 | °C | 28 | h | thin film | 490 | nm | 10.1021/acs.energyfuels.3c00212
ZIF-8Methanol | Target Product | hydrothermal | Zn(NO3)2·6H2O | 0.59 | g |  |  | 2-MeIM | 1.3 | g |  |  | methanol |  |  | water/methanol | 80 | mL | stirring | 22 | °C | 4 | h | nanosphere | 0.22 | μm | 10.1016/j.seppur.2026.137155
ZIF-8Ethanol | Target Product | hydrothermal | Zn(NO3)2·6H2O | 0.59 | g |  |  | 2-MeIM | 1.3 | g |  |  | ethanol |  |  | water/ethanol | 80 | mL | stirring | 22 | °C | 4 | h | nanosphere | 0.15 | μm | 10.1016/j.seppur.2026.137155
ZIF-8Acetone | Target Product | hydrothermal | Zn(NO3)2·6H2O | 0.59 | g |  |  | 2-MeIM | 1.3 | g |  |  | acetone |  |  | water/acetone | 80 | mL | stirring | 22 | °C | 4 | h | nanosphere | 0.23 | μm | 10.1016/j.seppur.2026.137155
ZIF-8DMF | Target Product | hydrothermal | Zn(NO3)2·6H2O | 0.59 | g |  |  | 2-MeIM | 1.3 | g |  |  | DMF |  |  | water/DMF | 80 | mL | stirring | 22 | °C | 4 | h | nanosphere | 1.33 | μm | 10.1016/j.seppur.2026.137155
ZIF-8n-hexane | Target Product | hydrothermal | Zn(NO3)2·6H2O | 0.59 | g |  |  | 2-MeIM | 1.3 | g |  |  | n-hexane |  |  | water/n-hexane | 80 | mL | sonication | 22 | °C | 4 | h | aggregated nanosphere | 0.27 | μm | 10.1016/j.seppur.2026.137155
ZIF-8micro | Target Product | room-temperature aqueous | Zn(NO3)2·6H2O |  |  | 0.04 | M | 2-MeIM |  |  | 0.16 | M |  |  |  | methanol | 100 | mL | stirring | 25 | °C | 2 | h | nanosphere | 156 | nm | 10.1039/d0dt02576c
ZIF-8meso | Target Product | room-temperature aqueous | Zn(NO3)2·6H2O | 734.5 | mg |  |  | 2-MeIM | 810.7 | mg |  |  | n-butylamine | 722.2 | mg | methanol | 50 | mL | stirring | 25 | °C | 2 | h | nanosphere | 19.3 | nm | 10.1039/d0dt02576c
ZIF-8 nanocrystals | Target Product | microwave-assisted | Zn(CH3COO)2·2H2O | 0.55 | g |  |  | 2-MIM | 4.1 | g |  |  | CTAB | 0.02 | mmol | water | 60 | mL | static | 140 | °C | 10 | min | rhombic dodecahedron nanocrystals | 243.9 | nm | 10.1021/acsami.3c11941
UiO-66-NH2(PSS)/ZIF-8(PVP) bilayer membrane | Target Product | layer-by-layer deposition | ['ZrCl4', 'Zn(NO3)2·6H2O'] | [0.2067, 0.054] | ['g', 'g'] |  |  | ['2-aminoterephthalic acid', '2-MeIM'] | [0.2267, 1.132] | ['g', 'g'] |  |  | ['HCl', 'PSS', 'PVP'] | [3.3, 0.01, 0.0136] | ['mL', 'wt%', 'g'] | ['N,N-dimethylformamide', 'water'] | [16.7, 20.0] | ['mL', 'mL'] |  | 80 | °C | [2.0, 1.0] | ['h', 'h'] | bilayer thin film | 700 | nm | 10.1021/acsnano.3c01924
DhHP-6@ZIF-8 | Target Product | room-temperature aqueous | Zn(OAc)2 |  |  | 0.3 | mM | HMeIM |  |  | 1 | M | DhHP-6 | 4 | mg | water/methanol | 10.6 | mL | static | 25 | °C | 3 | h | rhombic dodecahedral | 700 | nm | 10.1021/acsami.7b09218
ZIF-8 crystals on Zn2+-doped polymer film | Target Product | solvothermal | Zn2+ |  |  |  |  | HmIm | 2.59 | g |  |  | sodium formate | 0.125 | g | methanol | 30 | ml | static | 120 | °C | 2 | h | continuous film | 40.3 | nm | 10.1039/c9ta00837c
ZIF-8 macrocrystals | Target Product | hydrothermal | Zn(NO3)2·6H2O | 1.764 | g |  |  | 2-MeIM | 0.973 | g |  |  | sodium formate | 0.404 | g | methanol | 40 | mL | static | 90 | °C | 6 | h | macrocrystal | 130 | μm | 10.1021/jacs.7b01660
ZIF-850–9050 | Target Product | non-solvent-induced crystallization | Zn(NO3)2·6H2O | 2.974 | g |  |  | 2-MeIM/OHC-Im | 2.874 | g |  |  | sodium formate | 2.72 | g | methanol | 200 | mL | stirring | 60 | °C | 1 | h | crystal | 3 | μm | 10.1021/jacs.7b01660
ZIF-875–9025 | Target Product | hydrothermal | Zn(NO3)2·6H2O | 0.595 | g |  |  | 2-MeIM/OHC-Im | 0.571 | g |  |  | sodium formate | 0.544 | g | methanol | 80 | mL | static | 90 | °C | 24 | h | crystal | 93 | μm | 10.1021/jacs.7b01660
ZIF-8 | Target Product | room-temperature aqueous | Zn(NO3)2·6H2O | 1.466 | g |  |  | 2-MeIM | 3.325 | g | [5 empty] | methanol | 400 | mL | stirring | 25 | °C | 15 | h | dodecahedral particles | 80 | nm | 10.1039/d0nj01373k
hierarchical porous-PVP/ZIF-8 (optimum condition) | Target Product | supercritical reaction and foaming | Zn |  |  |  |  | 2-MeIM |  |  |  |  | PVP | [6 empty] | 90 | °C | 3 | h | rhombic dodecahedron with macropores | 1200 | nm | 10.1016/j.seppur.2023.123550
ZIF-8 | Target Product | microwave-assisted solvothermal | Zn(NO3)2·6H2O |  |  |  |  | 2-MeIM |  |  |  |  | triethylamine |  |  | N,N-dimethylformamide |  |  | static | 140 | °C | 15 | min | cubic crystal | 45 | nm | 10.1039/d2nj00711h
ZIF-8 | Target Product | room-temperature aqueous | zinc nitrate hexahydrate | 0.149 | g |  |  | 2-MeIM | 0.411 | g | [5 empty] | methanol | 20 | mL | stirring | 50 | °C | 2 | h | nanoparticle | 50 | nm | 10.1016/j.optmat.2024.116126
ZIF-8-CO2 | Target Product | room-temperature aqueous | Zn(NO3)2·6H2O | 0.66 | g |  |  | Hmim | 1.09 | g |  |  | TEA | 1.15 | mL | methanol | 20 | mL | stirring | 25 | °C | 60 | min | rhombic dodecahedral | 160 | nm | 10.1021/acs.langmuir.0c02549
ZIF-8/1 | Target Product | room-temperature aqueous | Zn(NO3)2·6H2O | 5.95 | g |  |  | 2-MeIM | 6.57 | g | [5 empty] | methanol | 100 | mL | stirring | 25 | °C | 1 | h | polyhedral | 993.45 | nm | 10.1021/acsomega.3c03509
ZIF-8/Au | Target Product | room-temperature aqueous | [10 empty] | Au NCs |  |  | water | 1 | mL | stirring | 25 | °C | 10 | min | nanosphere | 279 | nm | 10.1021/acsbiomaterials.0c01152
ZIF-8 particles (electric field, I = 50 μA) | Target Product | electrochemical-assisted gel diffusion | zinc acetate |  |  | 30 | mM | 2-MeIM |  |  | 300 | mM | ['agarose', 'potassium nitrate'] | [1.0, 1.0] | ['% w/v', 'mM'] | water/DMF | 4.5 | mL | stirring | 80 | °C | 3 | days | particles | 4 | μm | 10.1039/d3ma00690e
ZIF-8 particles (diffusion only) | Control Group | gel diffusion | zinc acetate |  |  | 30 | mM | 2-MeIM |  |  | 300 | mM | ['agarose', 'potassium nitrate'] | [1.0, 1.0] | ['% w/v', 'mM'] | water/DMF | 4.5 | mL | stirring | 80 | °C | 3 | days | particles | 2 | μm | 10.1039/d3ma00690e
ZIF-8-Al-0 | Target Product | calcination | [17 empty] | 500 | °C | 3 | h | cubic | 50 | nm | 10.1039/c8nj04798g
ZIF-8 film (from 6 nm ZnO, 18 h conversion) | Target Product | chemical vapor deposition | ZnO | 6 | nm |  |  | 2-MeIM | 600 | mg | [8 empty] | static | 110 | °C | 18 | h | thin film | 100 | nm | 10.1021/acsanm.2c00012
ZIF-8 film (from 6 nm ZnO, 9 h conversion) | Target Product | chemical vapor deposition | ZnO | 6 | nm |  |  | 2-MeIM | 600 | mg | [8 empty] | static | 110 | °C | 9 | h | thin film | 59 | nm | 10.1021/acsanm.2c00012
ZIF-8 film (from 6 nm ZnO, 24 h conversion) | Target Product | chemical vapor deposition | ZnO | 6 | nm |  |  | 2-MeIM | 600 | mg | [8 empty] | static | 110 | °C | 24 | h | thin film | 100 | nm | 10.1021/acsanm.2c00012
ZIF-8 film (two-step: 11 h + 2 h conversion) | Target Product | chemical vapor deposition | ZnO | 6 | nm |  |  | 2-MeIM | 600 | mg | [8 empty] | static | 110 | °C | 13 | h | thin film | 116 | nm | 10.1021/acsanm.2c00012
ZIF-8 | Target Product | room-temperature aqueous | Zn(NO3)2·6H2O | 2.5 | g |  |  | 2-MeIM | 5 | g | [5 empty] | methanol | 100 | mL | stirring | 25 | °C | 2 | h | rhombic dodecahedral | 337.93 | nm | 10.1016/j.seppur.2025.134705
DLA-ZIF-8-IM | Target Product | room-temperature aqueous | Zn(NO3)2·6H2O | 2.386 | g |  |  | 2-MeIM | 5.288 | g |  |  | IM | 9 | g | methanol/N,N-dimethylformamide | 194 | mL | stirring | 25 | °C | 2.583 | h | rhombic dodecahedron | 200 | nm | 10.1016/j.seppur.2024.127947
PEG-DOX/ZIF-8@GQD | Target Product | room-temperature aqueous | [10 empty] | HCl·H2N–PEG–COOH | 60 | mg/ml | water | 4 | ml | stirring | 60 | °C | 3 | h | nanoparticle | 76.83 | nm | 10.1039/d3tb02571c
LTX-315@ZIF-8 NPs | Target Product | room-temperature aqueous | Zn(NO3)2·6H2O | 0.045 | mmol |  |  | 2-MeIM | 3.15 | mmol |  |  | LTX-315 | 1 | mg | water | 1 | mL | stirring | 30 | °C | 10 | min | rhombic dodecahedral | 200 | nm | 10.1021/acs.molpharmaceut.4c01144
ZIF-8 NPs | Control Group | room-temperature aqueous | Zn(NO3)2·6H2O | 0.045 | mmol |  |  | 2-MeIM | 3.15 | mmol | [5 empty] | water | 1 | mL | stirring | 30 | °C | 10 | min | rhombic dodecahedral | 200 | nm | 10.1021/acs.molpharmaceut.4c01144
rGO/ZIF-8 | Target Product | room-temperature aqueous | Zn(NO3)2·6H2O | 1.6 | g |  |  | 2-MeIM | 3.3 | g |  |  | ['GO', 'PVP'] | [0.1, 0.1] | ['g', 'g'] | methanol | 100 | mL | stirring | 25 | °C | 1 | h | rhombic dodecahedron nanocrystals | 100 | nm | 10.1016/j.jpowsour.2016.11.114
rGO/ZIF-8(C) | Target Product | heat treatment | [17 empty] | 800 | °C | 3 | h | nanoporous structure | 80 | nm | 10.1016/j.jpowsour.2016.11.114
ICG@ZIF-8 (0°C) | Target Product | room-temperature aqueous | Zn(NO3)2·6H2O | 148 | mg |  |  | 2-MeIM | 328 | mg |  |  | ICG | 100 | mg | methanol | 20 | mL | stirring | 0 | °C | 1 | h | nanosphere | 200 | nm | 10.1016/j.mtnano.2018.09.001
ICG@ZIF-8 (room temperature) | Target Product | room-temperature aqueous | Zn(NO3)2·6H2O | 148 | mg |  |  | 2-MeIM | 328 | mg |  |  | ICG | 100 | mg | methanol | 20 | mL | stirring | 25 | °C | 1 | h | nanosphere | 200 | nm | 10.1016/j.mtnano.2018.09.001
ICG@ZIF-8 (50°C) | Target Product | room-temperature aqueous | Zn(NO3)2·6H2O | 148 | mg |  |  | 2-MeIM | 328 | mg |  |  | ICG | 100 | mg | methanol | 20 | mL | stirring | 50 | °C | 1 | h | nanosphere | 200 | nm | 10.1016/j.mtnano.2018.09.001
ZIF-8 powder | Target Product | room-temperature aqueous | Zn(NO3)2·6H2O | 3 | g | 0.16 | mol/L | 2-MeIM | 6.6 | g | 0.8 | mol/L |  |  |  | methanol | 100 | mL | stirring | 25 | °C | 24 | h | nanoparticle | 89 | nm | 10.1016/j.molstruc.2025.144516
CBO@ZIF-8 | Target Product | in situ growth | Zn(NO3)2·6H2O | 160 | mg |  |  | 2-MeIM | 410 | mg |  |  | CBO, PSS | 200 | mg | methanol/water | 20 | mL | stirring | 50 | °C | 3 | h | core-shell structure with rhombic dodecahedral nanocrystals | 48 | nm | 10.1021/acsami.9b23314
ZIF-8 | Target Product | room-temperature aqueous | Zn(NO3)2·6H2O | 5.95 | g |  |  | 2-MeIM | 6.16 | g | [5 empty] | methanol | 150 | mL | stirring | 25 | °C | 24 | h | rhombic dodecahedral | 1 | μm | 10.1021/acs.iecr.0c00971
ZIF-8@ZIF-67 | Target Product | epitaxial growth | Co(NO3)2·6H2O | 5.82 | g |  |  | 2-MeIM | 6.16 | g |  |  | ZIF-8 | 0.5 | g | methanol | 100 | mL | stirring | 25 | °C | 24 | h | rhombic dodecahedral | 1.5 | μm | 10.1021/acs.iecr.0c00971
ZIF-8 | Target Product | room-temperature aqueous | Zn(NO3)2·6H2O | 2.24 | g |  |  | Hmim | 5.21 | g | [5 empty] | methanol | 100 | mL | stirring | 25 | °C | 24 | h | rhombic-dodecahedron | 77 | nm | 10.1016/j.apt.2024.104727
MT@ZIF-8 nanoparticles | Target Product | room-temperature aqueous | Zn(NO3)2·6H2O | 150 | mg | 30 | mg/mL | 2-MeIM | 330 | mg | 33 | mg/mL | melatonin | 40 | mg | water | 15 | mL | stirring | 25 | °C | 20 | min | dodecahedron-like nanoparticles | 84.78 | nm | 10.1016/j.mtbio.2025.101994
ZIF-8 nanoparticles | Control Group | room-temperature aqueous | Zn(NO3)2·6H2O | 150 | mg | 30 | mg/mL | 2-MeIM | 330 | mg | 33 | mg/mL |  |  |  | water | 15 | mL | stirring | 25 | °C | 5 | min | dodecahedron-like nanoparticles | 82.88 | nm | 10.1016/j.mtbio.2025.101994
ZIF-8 | Target Product | hydrothermal | Zn(NO3)2·6H2O | 1.026 | g |  |  | 2-MeIM | 1.154 | g | [5 empty] | methanol | 30 | mL | stirring | 120 | °C | 4 | h | rhombohedral dodecahedron | 200 | nm | 10.1016/j.apsusc.2024.159624
ZIF-8/PDMS/PVDF-X MMMs | Target Product | casting and drying | [10 empty] | ['PDMS', 'TEOS', 'DBTDL'] |  |  | n-heptane |  |  | stirring | 120 | °C | 3 | h | thin film | 26.72 | μm | 10.1016/j.seppur.2024.129818
ZIF-8 crystal | Target Product | room-temperature aqueous | Zn(NO3)2·6H2O | 2.205 | g |  |  | 2-MeIM | 1.215 | g |  |  | sodium formate | 0.504 | g | methanol | 50 | mL | stirring | 90 | °C | 24 | h | crystal | 145 | μm | 10.1021/acsami.8b08983
ZIF-8 powder (1:4 Zn2+:2-Hmim ratio) | Target Product | solvothermal | Zn(NO3)2·6H2O | 1.487 | g |  |  | 2-Hmim | 1.64 | g | [5 empty] | methanol | 50 | mL | stirring | 120 | °C | 24 | h | hexagonal particle | 204.23 | nm | 10.1016/j.jpowsour.2025.238313
ZIF-8 powder (1:6 Zn2+:2-Hmim ratio) | Target Product | solvothermal | Zn(NO3)2·6H2O | 1.487 | g |  |  | 2-Hmim | 2.46 | g | [5 empty] | methanol | 50 | mL | stirring | 120 | °C | 24 | h | hexagonal particle | 153.3 | nm | 10.1016/j.jpowsour.2025.238313
ZIF-8 powder (1:8 Zn2+:2-Hmim ratio) | Target Product | solvothermal | Zn(NO3)2·6H2O | 1.487 | g |  |  | 2-Hmim | 3.28 | g | [5 empty] | methanol | 50 | mL | stirring | 120 | °C | 24 | h | hexagonal particle | 115.04 | nm | 10.1016/j.jpowsour.2025.238313
ZIF-8 powder (1:10 Zn2+:2-Hmim ratio) | Target Product | solvothermal | Zn(NO3)2·6H2O | 1.487 | g |  |  | 2-Hmim | 4.1 | g | [5 empty] | methanol | 50 | mL | stirring | 120 | °C | 24 | h | hexagonal particle | 102.36 | nm | 10.1016/j.jpowsour.2025.238313
ZIF-8 powder (1:12 Zn2+:2-Hmim ratio) | Target Product | solvothermal | Zn(NO3)2·6H2O | 1.487 | g |  |  | 2-Hmim | 4.93 | g | [5 empty] | methanol | 50 | mL | stirring | 120 | °C | 24 | h | hexagonal particle | 99.52 | nm | 10.1016/j.jpowsour.2025.238313
ZIF-8@Zn film | Target Product | doctor-blade coating | [10 empty] | PVDF |  |  | NMP |  |  | stirring | 80 | °C | 24 | h | thin film | 43.18 | μm | 10.1016/j.jpowsour.2025.238313
Pd/ZnO@ZIF-8 | Target Product | room-temperature mixing | [5 empty] | 2-MeIM | 0.8 | g | [5 empty] | ethanol | 20 | mL | stirring | 323 | K | 2 | h | core-shell | 95 | nm | 10.1039/c5nr00257e
HPZIF-8 | Target Product | room-temperature aqueous | Zn(CH3COO)2·2H2O | 15 | mg |  |  | 2-MI | 82 | mg |  |  | PS81–PVP44–PEO113 | 50 | mg | THF/water | 5 | mL | stirring | 25 | °C | 8 | h | rhombic dodecahedral | 400 | nm | 10.1021/acsami.4c06788
ZIF-8-GA-CCM (5.0 mg CCM, room temperature) | Target Product | room-temperature aqueous | zinc acetate dihydrate | 150 | mg |  |  | HmIm | 561 | mg |  |  | ['GA', 'CCM'] | [150.0, 5.0] | ['mg', 'mg'] | water/ethanol | 12 | mL | static | 25 | °C | 15 | min | truncated rhombic dodecahedron | 374 | nm | 10.1021/acsomega.2c06705
ZIF-8-GA-CCM (2.0 mg CCM) | Target Product | room-temperature aqueous | zinc acetate dihydrate | 150 | mg |  |  | HmIm | 561 | mg |  |  | ['GA', 'CCM'] | [150.0, 2.0] | ['mg', 'mg'] | water/ethanol | 12 | mL | static | 25 | °C | 15 | min | truncated rhombic dodecahedron with incomplete edges | 469 | nm | 10.1021/acsomega.2c06705
ZIF-8-GA-CCM (10.0 mg CCM) | Target Product | room-temperature aqueous | zinc acetate dihydrate | 150 | mg |  |  | HmIm | 561 | mg |  |  | ['GA', 'CCM'] | [150.0, 10.0] | ['mg', 'mg'] | water/ethanol | 12 | mL | static | 25 | °C | 15 | min | truncated rhombic dodecahedron with rounded corners | 90 | nm | 10.1021/acsomega.2c06705
ZIF-8-GA-CCM (5.0 mg CCM, 60 °C) | Target Product | aqueous | zinc acetate dihydrate | 150 | mg |  |  | HmIm | 561 | mg |  |  | ['GA', 'CCM'] | [150.0, 5.0] | ['mg', 'mg'] | water/ethanol | 12 | mL | static | 60 | °C | 15 | min | truncated rhombic dodecahedron | 492 | nm | 10.1021/acsomega.2c06705
ZIF-8-CCM | Control Group | room-temperature aqueous | zinc acetate dihydrate | 150 | mg |  |  | HmIm | 561 | mg |  |  | ['CCM'] | [5.0] | ['mg'] | water/ethanol | 12 | mL | static | 25 | °C | 15 | min | truncated rhombic dodecahedron | 551 | nm | 10.1021/acsomega.2c06705
ZIF-8-GA-CCM-FA (5.0 mg CCM) | Target Product | room-temperature aqueous | zinc acetate dihydrate | 150 | mg |  |  | HmIm | 561 | mg |  |  | ['GA', 'CCM', 'FA'] | [150.0, 5.0, 10.0] | ['mg', 'mg', 'mg'] | water/ethanol | 12 | mL | static | 25 | °C | 15 | min | truncated rhombic dodecahedron | 383 | nm | 10.1021/acsomega.2c06705
ZIF-8-GA | Control Group | room-temperature aqueous | zinc acetate dihydrate | 150 | mg |  |  | HmIm | 561 | mg |  |  | ['GA'] | [150.0] | ['mg'] | water | 12 | mL | static | 25 | °C | 24 | h | truncated rhombic dodecahedron with wide size distribution | 536 | nm | 10.1021/acsomega.2c06705
ZIF-8 | Control Group | room-temperature aqueous | zinc acetate dihydrate | 150 | mg |  |  | HmIm | 561 | mg | [5 empty] | water | 12 | mL | static | 25 | °C | 24 | h | truncated rhombic dodecahedron | 708 | nm | 10.1021/acsomega.2c06705
MnO2@ZIF-8-COOH | Target Product | post-synthesis modification | [10 empty] | ['EDC', 'NHS'] | [20.0, 20.0] | ['mg', 'mg'] | water | 20 | mL | stirring | 25 | °C | 20 | min | nanoflower | 500 | nm | 10.1039/d1nr05376k
MnO2@ZIF-8-luminol | Target Product | post-synthesis modification | [10 empty] | ['luminol'] | [2.5] | ['mg'] | water | 10 | mL | stirring | 25 | °C | 8 | h | nanoflower | 500 | nm | 10.1039/d1nr05376k
ZIF-8 nanoparticles | Target Product | room-temperature aqueous | Zn(Ac)2·2H2O | 1.5 | g |  |  | 2-MIM | 5.6 | g | [5 empty] | water | 50 | mL | stirring | 25 | °C | 24 | h | rhombic dodecahedron | 350 | nm | 10.1016/j.microc.2024.112612
ZIF-8 Film | Target Product | vapor-phase deposition | ZnO |  |  |  |  | 2-MeIM | 0.2 | g |  |  | Au-coated silicon wafer |  |  | water | 0.04 | mL | static | 120 | °C | 20 | h | thin film | 150 | nm | 10.1021/acsami.4c02396
ZIF-8q film | Target Product | vapor-phase deposition | ZnO |  |  |  |  | 2-MeIM | 0.2 | g |  |  | Au-coated silicon wafer | [5 empty] | static | 120 | °C | 4 | h | thin film | 150 | nm | 10.1021/acsami.4c02396
0/2 h-OAc-mZIF-8 | Target Product | soft-templating | [10 empty] | polymer template | [6 empty] | 0 | °C | 2 | h | nanosphere | 700 | nm | 10.1039/d5sc05218a
TMP-OAc-mZIF-8 | Target Product | soft-templating | [10 empty] | polymer template | [6 empty] | 50 | °C | 10 | minutes | hierarchical micro-meso-meso porous structure | 1200 | nm | 10.1039/d5sc05218a
ZIF-8 | Target Product | room-temperature aqueous | Zn(CH3COO)2·2H2O | 0.295 | g |  |  | 2-MI | 0.66 | g |  |  | PVP | 0.1 | g | methanol | 50 | mL | stirring | 25 | °C | 2 | h | rhombic dodecahedral | 400 | nm | 10.1039/d4ra02670e
ZIF-8/GCN nanocomposite | Target Product | room-temperature aqueous | Zn(CH3COO)2·2H2O | 0.295 | g |  |  | 2-MI | 0.66 | g |  |  | PVP | 0.1 | g | methanol | 50 | mL | sonication | 25 | °C | 2 | h | rhombic dodecahedral on nanosheet | 400 | nm | 10.1039/d4ra02670e
ZIF-8/SCN nanocomposite | Target Product | room-temperature aqueous | Zn(CH3COO)2·2H2O | 0.295 | g |  |  | 2-MI | 0.66 | g |  |  | PVP | 0.1 | g | methanol | 50 | mL | sonication | 25 | °C | 2 | h | rhombic dodecahedral on nanosheet | 400 | nm | 10.1039/d4ra02670e
ZIF-8 with 2-propanol under H2 | Target Product | hydrothermal | zinc foil |  |  |  |  | 2-MeIM | 0.66 | g |  |  | H2 | 100 | psia | 2-propanol | 22 | ml | stirring | 150 | °C | 5 | h | hexagonal faceted crystals | 0.5 | μm | 10.1039/c2jm30718a
ZIF-8 with methanol under H2 | Target Product | hydrothermal | zinc foil |  |  |  |  | 2-MeIM | 0.66 | g |  |  | H2 | 100 | psia | methanol | 22 | ml | stirring | 150 | °C | 5 | h | hexagonal-like crystals | 0.5 | μm | 10.1039/c2jm30718a
ZIF-8 particles (methanol cosolvent) | Target Product | room-temperature aqueous | [5 empty] | 2-MeIM | [7 empty] | methanol/water |  |  |  | 25 | °C | 1 | h | nanosphere | 180 | nm | 10.1021/acssuschemeng.5c06818
ZIF-8 particles (DMF cosolvent) | Target Product | room-temperature aqueous | [5 empty] | 2-MeIM | [7 empty] | N,N-dimethylformamide/water |  |  |  | 25 | °C | 1 | h | nanosphere | 1060 | nm | 10.1021/acssuschemeng.5c06818
ZIF-8 | Target Product | room-temperature aqueous | Zn(NO3)2·6H2O | 2.346 | g |  |  | 2-MeIM | 5.19 | g | [5 empty] | methanol | 320 | mL | stirring | 25 | °C | 1 | h | polyhedral | 50 | nm | 10.1016/j.jtice.2023.104865
CPB@ZIF-8 | Target Product | [11 empty] | CPB | 20 | mg | water | 50 | mL | shaking | 30 | °C | 24 | h | polyhedral | 50 | nm | 10.1016/j.jtice.2023.104865
Fe3O4@ZIF-8 | Target Product | microfluidic droplet serial synthesis | Zn(NO3)2·6H2O |  |  |  |  | 2-MeIM |  |  |  |  | polystyrenesulfonate |  |  | methanol |  |  | stirring | 50 | °C | 5 | min | spherical core-shell particles | 700 | nm | 10.1021/ja4039642
d-his-ZIF-8@SiO2 | Target Product | hydrothermal | Zn(NO3)2·6H2O | 0.29 | g |  |  | ['d-histidine', '2-MeIM'] | [0.15, 0.57] | ['g', 'g'] |  |  | ['SiO2–COOH microspheres', 'sodium formate'] | [0.2, 0.027] | ['g', 'g'] | water | 22 | mL | stirring | 85 | °C | 24 | h | core–shell microsphere | 5.5 | μm | 10.1021/acsami.0c01023
d-his-ZIF-8 | Target Product | room-temperature aqueous | Zn(NO3)2·6H2O | 0.36 | g |  |  | ['d-histidine', '2-MeIM'] | [0.1, 0.4] | ['g', 'g'] | [5 empty] | water/methanol | 53 | mL | stirring | 25 | °C | 24 | h | nanocrystal | 200 | nm | 10.1021/acsami.0c01023
FeNi (5%)-ZIF-8 | Target Product | solvothermal | Fe(NO3)2·9H2O/Ni(NO3)2·6H2O/Zn(NO3)2·6H2O | 0.257 | g |  |  | 2-MeIM | 4.16 | g | [5 empty] | methanol | 1200 | mL |  | 60 | °C | 24 | h | dodecahedron | 152.4 | nm | 10.1016/j.apcato.2024.206929
FeNi (10%)-ZIF-8 | Target Product | solvothermal | Fe(NO3)2·9H2O/Ni(NO3)2·6H2O/Zn(NO3)2·6H2O | 0.257 | g |  |  | 2-MeIM | 4.16 | g | [5 empty] | methanol | 1200 | mL |  | 60 | °C | 24 | h | dodecahedron | 152.4 | nm | 10.1016/j.apcato.2024.206929
FeNi (15%)-ZIF-8 | Target Product | solvothermal | Fe(NO3)2·9H2O/Ni(NO3)2·6H2O/Zn(NO3)2·6H2O | 0.257 | g |  |  | 2-MeIM | 4.16 | g | [5 empty] | methanol | 1200 | mL |  | 60 | °C | 24 | h | dodecahedron | 152.4 | nm | 10.1016/j.apcato.2024.206929
ZIF-8.0 | Target Product | room-temperature aqueous | Zn(NO3)2·6H2O | 2.34 | g |  |  | Hmim | 45.4 | g | [5 empty] | water | 176 | g | stirring | 23 | °C | 30 | min | hexagonal facets | 77 | nm | 10.1016/j.micromeso.2017.11.020
ZIF-8 nanoplates | Target Product | room-temperature aqueous | Zn5(NO3)2(OH)8 nanosheets | 0.12 | g |  |  | 2-MeIM | 1.642 | g | [5 empty] | acetone | 150 | mL | stirring | 20 | °C | 12 | h | nanoplates | 270 | nm | 10.1021/acsami.4c07974
ZIF-8 membrane (first growth) | Target Product | hydrothermal | Zn(NO3)2·6H2O | 0.11 | g |  |  | 2-MeIM | 2.27 | g | [5 empty] | water | 40 | mL | static | 130 | °C | 7 | h | continuous layer | 2.5 | μm | 10.1021/acs.iecr.1c04986
ZIF-8 membrane (second growth) | Target Product | hydrothermal | [16 empty] | static | 130 | °C | 6.5 | h | continuous layer | 2.5 | μm | 10.1021/acs.iecr.1c04986
Pd/NC-ZIF-8 | Target Product | wet impregnation | PdCl2 | 2 | mg | 10 | mg/mL | [5 empty] | NC-ZIF-8 | 0.1 | g | ethanol/water | 20.2 | mL | stirring | 800 | °C | 4 | h | PdZn intermetallic nanoparticles | 16.5 | nm | 10.1016/j.apcato.2024.206917
ZIF-8 | Target Product | room-temperature aqueous | Zn(NO3)2·6H2O | 1.07 | g |  |  | 2-MeIM | 2.36 | g | [5 empty] | methanol | 50 | ml | stirring | 25 | °C | 2 | h | nanosphere | 60 | nm | 10.1016/j.micromeso.2022.111889
ZIF-8-W-US | Target Product | ultrasound-assisted | ZnO | 0.2 | g |  |  | 2-MeIM | 0.8 | g | [5 empty] | water/water | 30 | mL | stirring | 65 | °C | 30 | min | nanoparticle | 881 | nm | 10.1016/j.rineng.2022.100378
ZIF-8-W-MW | Target Product | microwave-assisted | ZnO | 0.2 | g |  |  | 2-MeIM | 0.8 | g | [5 empty] | water/water | 30 | mL | stirring | 65 | °C | 30 | min | nanoparticle | 200 | nm | 10.1016/j.rineng.2022.100378
ZIF-8-WD-US | Target Product | ultrasound-assisted | ZnO | 0.2 | g |  |  | 2-MeIM | 0.8 | g | [5 empty] | water/N,N-dimethylformamide | 30 | mL | stirring | 65 | °C | 30 | min | nanoparticle | 19 | nm | 10.1016/j.rineng.2022.100378
ZIF-8-WD-MW | Target Product | microwave-assisted | ZnO | 0.2 | g |  |  | 2-MeIM | 0.8 | g | [5 empty] | water/N,N-dimethylformamide | 30 | mL | stirring | 65 | °C | 30 | min | nanoparticle | 15 | nm | 10.1016/j.rineng.2022.100378
ZIF-8-WM-US | Target Product | ultrasound-assisted | ZnO | 0.2 | g |  |  | 2-MeIM | 0.8 | g | [5 empty] | water/methanol | 30 | mL | stirring | 65 | °C | 30 | min | nanoparticle | 17 | nm | 10.1016/j.rineng.2022.100378
ZIF-8-WM-MW | Target Product | microwave-assisted | ZnO | 0.2 | g |  |  | 2-MeIM | 0.8 | g | [5 empty] | water/methanol | 30 | mL | stirring | 65 | °C | 30 | min | nanoparticle | 19 | nm | 10.1016/j.rineng.2022.100378
ZIF-8 nanoparticles | Target Product | room-temperature aqueous | Zn(NO3)2 |  |  | 0.05 | M | 2-MeIM |  |  | 2 | M | Tween 80 | 1.5 | ml | methanol | 50 | ml | stirring | 25 | °C | 24 | hours | nanoparticles | 104.93 | nm | 10.1016/j.carpta.2025.100960
ZIF-8/CS/PVA blend membranes (CPZ0) | Target Product | solution mixing and casting | [10 empty] | ['chitosan', 'PEG', 'PVA'] | [5.0, 2.0, 10.0] | ['wt%', 'wt%', 'wt%'] | acetic acid/water |  |  | stirring | 50 | °C | 48 | h | thin film | 250 | µm | 10.1016/j.seppur.2020.116759
ZIF-8/CS/PVA blend membranes (CPZ0.5) | Target Product | solution mixing and casting | [10 empty] | ['chitosan', 'PEG', 'PVA', 'ZIF-8'] | [5.0, 2.0, 10.0, 0.5] | ['wt%', 'wt%', 'wt%', 'wt%'] | acetic acid/water |  |  | stirring | 50 | °C | 48 | h | thin film | 250 | µm | 10.1016/j.seppur.2020.116759
ZIF-8/CS/PVA blend membranes (CPZ1) | Target Product | solution mixing and casting | [10 empty] | ['chitosan', 'PEG', 'PVA', 'ZIF-8'] | [5.0, 2.0, 10.0, 1.0] | ['wt%', 'wt%', 'wt%', 'wt%'] | acetic acid/water |  |  | stirring | 50 | °C | 48 | h | thin film | 250 | µm | 10.1016/j.seppur.2020.116759
ZIF-8/CS/PVA blend membranes (CPZ2) | Target Product | solution mixing and casting | [10 empty] | ['chitosan', 'PEG', 'PVA', 'ZIF-8'] | [5.0, 2.0, 10.0, 2.0] | ['wt%', 'wt%', 'wt%', 'wt%'] | acetic acid/water |  |  | stirring | 50 | °C | 48 | h | thin film | 250 | µm | 10.1016/j.seppur.2020.116759
ZIF-8/CS/PVA blend membranes (CPZ5) | Target Product | solution mixing and casting | [10 empty] | ['chitosan', 'PEG', 'PVA', 'ZIF-8'] | [5.0, 2.0, 10.0, 5.0] | ['wt%', 'wt%', 'wt%', 'wt%'] | acetic acid/water |  |  | stirring | 50 | °C | 48 | h | thin film | 250 | µm | 10.1016/j.seppur.2020.116759
ZIF-8@BPPO-EDA-t-T (crystallization time 120 min) | Target Product | contra diffusion | Zn(CH3COO)2·2H2O | 0.09 | g | 0.025 | mol/L | Hmim | 0.649 | g | 0.4 | mol/L | BPPO-EDA |  |  | water | 40 | mL | static | 22 | °C | 120 | min | well intergrown crystals with rhombic dodecahedron morphology | 2 | μm | 10.1021/acsami.5b12684
ZIF-8@BPPO-EDA (activated at 150 °C) | Target Product | contra diffusion | Zn(CH3COO)2·2H2O | 0.09 | g | 0.025 | mol/L | Hmim | 0.649 | g | 0.4 | mol/L | BPPO-EDA |  |  | water | 40 | mL | static | 22 | °C | 120 | min | compact well-intergrown ZIF-8 grains of rhombic dodecahedral shape | 2 | μm | 10.1021/acsami.5b12684
ZIF-8@BPPO-EDA (activated at 200 °C) | Target Product | contra diffusion | Zn(CH3COO)2·2H2O | 0.09 | g | 0.025 | mol/L | Hmim | 0.649 | g | 0.4 | mol/L | BPPO-EDA |  |  | water | 40 | mL | static | 22 | °C | 120 | min | degraded layer | 2 | μm | 10.1021/acsami.5b12684
ZIF-8 | Target Product | room-temperature aqueous | Zn(CH3COO)2·2H2O | 0.2 | mmol |  |  | 2-MeIM | 1.6 | mmol | [5 empty] | methanol | 20 | mL | stirring | 25 | °C | 24 | h | dodecahedral | 200 | nm | 10.1016/j.microc.2025.113698
ZIF-8-LS-2 | Target Product | in situ growth process | Zn(CH2CHOO)2·2H2O |  |  | 8 | mg mL−1 | 2-MeIM |  |  | 24.5 | mg mL−1 | LS |  |  | water | 20 | mL | stirring | 30 | °C | 8 | h | microspherical | 3 | μm | 10.1016/j.ijbiomac.2023.124672
ZIF-8 rhombic-dodecahedron (RD) | Target Product | hydrothermal | zinc acetate |  |  |  |  | 2-MeIM | [7 empty] | water |  |  |  | 120 | °C | 24 | h | rhombic-dodecahedron | 2 | μm | 10.1021/acs.chemmater.8b01073
ZIF-8 nanocubes (NC) | Target Product | hydrothermal | zinc acetate |  |  |  |  | 2-MeIM |  |  |  |  | CTAB | 0.08 | wt % | water |  |  |  | 120 | °C | 24 | h | nanocube | 200 | nm | 10.1021/acs.chemmater.8b01073
ZIF-8 octagonal plates (OP) | Target Product | hydrothermal | zinc acetate |  |  |  |  | 2-MeIM |  |  |  |  | CTAB | 0.16 | wt % | water |  |  |  | 120 | °C | 24 | h | octagonal plate | 200 | nm | 10.1021/acs.chemmater.8b01073
ZIF-8 interpenetration twin (IT) | Target Product | hydrothermal | zinc acetate |  |  |  |  | 2-MeIM |  |  |  |  | CTAB | 0.24 | wt % | water |  |  |  | 120 | °C | 24 | h | interpenetration twin | 1.2 | μm | 10.1021/acs.chemmater.8b01073
ZIF-8 nanorod (NR) | Target Product | hydrothermal | zinc acetate |  |  |  |  | 2-MeIM |  |  |  |  | CTAB | 0.35 | wt % | water |  |  |  | 120 | °C | 24 | h | nanorod | 200 | nm | 10.1021/acs.chemmater.8b01073
ZIF-8 | Target Product | room-temperature aqueous | Zn(NO3)2·6H2O | 2.4 | mmol |  |  | 2-MeIM | 9.6 | mmol | [5 empty] | methanol/water | 80 | mL | stirring | 25 | °C | 24 | h | nanocube | 80 | nm | 10.1016/j.seppur.2022.120856
His@ZIF-8 | Target Product | room-temperature aqueous | Zn(NO3)2·6H2O | 2.4 | mmol |  |  | 2-MeIM/His |  |  |  |  | TEA | 100 | µL | methanol/water | 80 | mL | stirring | 25 | °C | 24 | h | nanoparticle | 1000 | nm | 10.1016/j.seppur.2022.120856
PSA@NH2-ZIF-8 | Intermediate | room-temperature aqueous | Zn(NO3)2·6H2O | 120 | mg |  |  | 2-MeIM/2-aminobenzimidazole | 33.2 | mg |  |  | PSA | 176 | mg | methanol | 64 | mL | static | 70 | °C | 30 | min | dense shell structure | 3 | nm | 10.1016/j.seppur.2022.121594
bimetallic ZIF-8 | Target Product | room-temperature aqueous | CoZnHDS | 0.05 | g |  |  | 2-MeIM | 0.5 | g | 0.41 | mol/L |  |  |  | water/ethanol | 15 | mL | stirring | 25 | °C | 30 | min | regular polyhedral structure | 135 | nm | 10.1021/acsomega.4c06512
ZIF-8 (MH) | Target Product | microwave assisted solvothermal | Zn(OAC)2·2H2O | 0.1098 | g |  |  | HmIm | 0.4105 | g | [5 empty] | methanol | 10 | mL | stirring | 120 | °C | 30 | min | hexagonal faceted rhombic dodecahedron | 215 | nm | 10.1039/c8nj04247k
ZIF-8 (CH, NH3-200) | Target Product | conventional heating | Zn(NO3)2·6H2O | 0.594 | g |  |  | HmIm | 1.31 | g |  |  | ammonium hydroxide |  |  | water | 3 | mL | stirring | 120 | °C | 30 | min | cubes with truncated edges | 368 | nm | 10.1039/c8nj04247k
ZIF-8 nanoparticles | Target Product | room-temperature aqueous | Zn(NO3)2·6H2O | 734.4 | mg |  |  | 2-MeIM | 810.6 | mg | [5 empty] | methanol | 50 | ml | stirring | 25 | °C | 24 | h | nanoparticles | 70 | nm | 10.1016/j.memsci.2022.121300
ZIF-8 | Target Product | room-temperature aqueous | Zn(AC)2·2H2O | 178 | mg | 0.97 | mmol | 2-MeIM | 263 | mg | 3.2 | mmol |  |  |  | methanol | 20 | mL | stirring | 60 | °C | 30 | min | dodecahedron-like particles | 75 | nm | 10.1021/acs.analchem.9b04938
NH2-ZIF-8 | Target Product | ultrasonic dispersion | [10 empty] | APTES | 100 | μL | N,N-dimethylformamide | 15 | mL | stirring | 120 | °C | 15 | min | dodecahedron | 60 | nm | 10.1021/acs.analchem.9b04938
ZIF-8 | Target Product | room-temperature aqueous | Zn(NO3)2·6H2O | 0.736 | g |  |  | Hmim | 1.624 | g | [5 empty] | methanol | 50 | mL | stirring | 25 | °C | 1 | h | nanosphere | 50 | nm | 10.1039/c7ta10322k
PEI-g-ZIF-8 | Target Product | room-temperature aqueous | Zn(NO3)2·6H2O | 0.736 | g |  |  | Hmim | 1.624 | g |  |  | PEI | 0.3 | g | methanol | 50 | mL | stirring | 25 | °C | 1 | h | nanosphere | 40 | nm | 10.1039/c7ta10322k
ZIF-8 | Intermediate | room-temperature aqueous | Zn(NO3)2·6H2O |  |  | 0.05 | M | 2-MeIM |  |  | 0.05 | M |  |  |  | methanol | 50 | mL | stirring | 25 | °C | 0.5 | h | dodecahedral | 900 | nm | 10.1016/j.apsusc.2022.155123
H-ZIF-8/Au@mSiO2 | Target Product | room-temperature aqueous | [5 empty] | 2-MeIM | 0.08 | g |  |  | ['CTAB', 'TEOS', 'TA'] | [0.1, 0.2, 0.3] | ['g', 'mL', 'g'] | ethanol/water | 20 | mL | stirring | 25 | °C | 2 | h | hollow double-shelled | 20 | nm | 10.1016/j.apsusc.2022.155123
ZIF-8 | Target Product | room-temperature aqueous | Zn(NO3)2·6H2O |  |  | 0.05 | M | 2-MeIM |  |  | 0.8 | M |  |  |  | methanol | 200 | ml | stirring | 30 | °C | 24 | h | regular hexagonal shape, orthorhombic structure | 35 | nm | 10.1016/j.jmrt.2024.09.147
ZIF-8 | Target Product | solvothermal | ZnCl2 | 30.3 | mg |  |  | Hmim | 36.5 | mg |  |  | NaHCO2 | 30.3 | mg | methanol | 3 | mL | static | 130 | °C | 4 | h | rhombic dodecahedral crystals | 180 | μm | 10.1039/c1ce06002c
ZIF-8 | Target Product | room-temperature aqueous | Zn(NO3)2·6H2O | 0.293 | g |  |  | 2-MeIM | 5.675 | g | [5 empty] | water | 22 | g | static | 25 | °C | 5 | min | nanocrystal | 0.14 | µm | 10.1016/j.ultsonch.2021.105616
DFO 2.5@ZIF-8 | Target Product | room-temperature aqueous | Zn(NO3)2·6H2O | 147 | mg |  |  | 2-MeIM | 325 | mg |  |  | DFO | 2.5 | mg | methanol | 15 | mL | stirring | 37 | °C | 0.5 | h | dodecahedral | 200 | nm | 10.1021/acsami.2c23107
DFO 5@ZIF-8 | Target Product | room-temperature aqueous | Zn(NO3)2·6H2O | 147 | mg |  |  | 2-MeIM | 325 | mg |  |  | DFO | 5 | mg | methanol | 15 | mL | stirring | 37 | °C | 0.5 | h | dodecahedral | 200 | nm | 10.1021/acsami.2c23107
DFO 7.5@ZIF-8 | Target Product | room-temperature aqueous | Zn(NO3)2·6H2O | 147 | mg |  |  | 2-MeIM | 325 | mg |  |  | DFO | 7.5 | mg | methanol | 15 | mL | stirring | 37 | °C | 0.5 | h | dodecahedral | 200 | nm | 10.1021/acsami.2c23107
DFO 10@ZIF-8 | Target Product | room-temperature aqueous | Zn(NO3)2·6H2O | 147 | mg |  |  | 2-MeIM | 325 | mg |  |  | DFO | 10 | mg | methanol | 15 | mL | stirring | 37 | °C | 0.5 | h | dodecahedral | 200 | nm | 10.1021/acsami.2c23107
ZIF-8 | Control Group | room-temperature aqueous | Zn(NO3)2·6H2O | 147 | mg |  |  | 2-MeIM | 325 | mg | [5 empty] | methanol | 15 | mL | stirring | 37 | °C | 0.5 | h | dodecahedral | 150 | nm | 10.1021/acsami.2c23107
H-ZIF-8 | Target Product | room-temperature aqueous | [5 empty] | 2-MeIM | [11 empty] | 298 | K | 30 | min | polyhedral nanoparticle | 50 | nm | 10.1039/c7ce01843f
N-ZIF-8–20 | Target Product | room-temperature aqueous | Zn(NO3)2·6H2O | 733.2 | mg |  |  | 2-MeIM | 1620 | mg | [5 empty] | methanol | 100 | mL | stirring | 25 | °C | 50 | min | nanosphere | 20 | nm | 10.1021/acsami.1c23297
N-ZIF-8–40 | Target Product | room-temperature aqueous | Zn(NO3)2·6H2O | 1470 | mg |  |  | 2-MeIM | 3240 | mg | [5 empty] | methanol | 100 | mL | stirring | 25 | °C | 30 | min | nanosphere | 40 | nm | 10.1021/acsami.1c23297
N-ZIF-8–70 | Target Product | room-temperature aqueous | Zn(NO3)2·6H2O | 734.4 | mg |  |  | 2-MeIM | 810.6 | mg | [5 empty] | methanol | 50 | mL | stirring | 25 | °C | 2 | min | nanosphere | 70 | nm | 10.1021/acsami.1c23297
HP-ZIF-8 | Target Product | template removal | [10 empty] | PS |  |  | N,N-dimethylformamide | 8 | mL | stirring | 80 | °C | 60 | min | hierarchical porous sphere | 400 | nm | 10.1021/acsami.1c23297
HP-ZIF-8–20 (400, 4) | Target Product | template removal | [10 empty] | PS |  |  | N,N-dimethylformamide | 8 | mL | stirring | 80 | °C | 60 | min | hierarchical porous sphere | 400 | nm | 10.1021/acsami.1c23297
HP-ZIF-8–40 (400, 4) | Target Product | template removal | [10 empty] | PS |  |  | N,N-dimethylformamide | 8 | mL | stirring | 80 | °C | 60 | min | hierarchical porous sphere | 400 | nm | 10.1021/acsami.1c23297
HP-ZIF-8–70 (400, 4) | Target Product | template removal | [10 empty] | PS |  |  | N,N-dimethylformamide | 8 | mL | stirring | 80 | °C | 60 | min | hierarchical porous sphere | 400 | nm | 10.1021/acsami.1c23297
C-ZIF-8 | Control Group | hydrothermal | [17 empty] | 140 | °C | 24 | h |  | 250 | μm | 10.1016/j.micromeso.2012.11.012
ZIF-8 | Intermediate | room-temperature aqueous | Zn(NO3)2·6H2O | 3.36 | g |  |  | 2-MeIM | 4 | g | [5 empty] | methanol | 100 | mL | stirring | 60 | °C | 9 | h | rhombic dodecahedral | 145 | nm | 10.1021/acsanm.4c02087
Fe-ZIF-8/ZIF-8 | Intermediate | room-temperature aqueous | Zn(NO3)2·6H2O | 750 | mg |  |  | 2-MeIM | 890 | mg |  |  | Fe-ZIF-8 | 200 | mg | methanol | 60 | mL | stirring | 60 | °C | 9 | h | rhombic dodecahedral | 270 | nm | 10.1021/acsanm.4c02087
SCNF/ZIF-8 L | Target Product | room-temperature aqueous | Zn(NO3)2·6H2O | 0.33 | mmol |  |  | 2-MeIM | 2.67 | mmol |  |  | SCNF |  |  | methanol | 30 | mL | stirring | 25 | °C | 2 | h | pearl necklace-like | 400 | nm | 10.1016/j.solidstatesciences.2024.107755
SCNF/ZIF-8 M | Target Product | room-temperature aqueous | Zn(NO3)2·6H2O | 1 | mmol |  |  | 2-MeIM | 8 | mmol |  |  | SCNF |  |  | methanol | 30 | mL | stirring | 25 | °C | 2 | h | pearl necklace-like | 100 | nm | 10.1016/j.solidstatesciences.2024.107755
SCNF/ZIF-8 H | Target Product | room-temperature aqueous | Zn(NO3)2·6H2O | 3 | mmol |  |  | 2-MeIM | 24 | mmol |  |  | SCNF |  |  | methanol | 30 | mL | stirring | 25 | °C | 2 | h | pearl necklace-like | 400 | nm | 10.1016/j.solidstatesciences.2024.107755
ZIF-8 membrane on S-PDA-substrate (0.025 wt% seed) | Target Product | hydrothermal | Zn(NO3)2·6H2O | 0.11 | g |  |  | 2-MeIM | 2.27 | g |  |  | PDA |  |  | water | 40 | mL | static | 60 | °C | 6 | h | thin film | 800 | nm | 10.1016/j.seppur.2021.119109
ZIF-8 membrane on S-PDA-substrate (0.1 wt% seed) | Target Product | hydrothermal | Zn(NO3)2·6H2O | 0.11 | g |  |  | 2-MeIM | 2.27 | g |  |  | PDA |  |  | water | 40 | mL | static | 60 | °C | 6 | h | thin film | 1400 | nm | 10.1016/j.seppur.2021.119109
ZIF-8 membrane on S-B-substrate (0.025 wt% seed) | Target Product | hydrothermal | Zn(NO3)2·6H2O | 0.11 | g |  |  | 2-MeIM | 2.27 | g | [5 empty] | water | 40 | mL | static | 60 | °C | 6 | h | thin film | 650 | nm | 10.1016/j.seppur.2021.119109
ZIF-8 membrane on S-B-substrate (0.1 wt% seed) | Target Product | hydrothermal | Zn(NO3)2·6H2O | 0.11 | g |  |  | 2-MeIM | 2.27 | g | [5 empty] | water | 40 | mL | static | 60 | °C | 6 | h | thin film | 1200 | nm | 10.1016/j.seppur.2021.119109
PAO@ZIF-8 nanofiber membrane | Target Product | immersion and static growth | [5 empty] | 2-MeIM | 2.5 | g |  |  | ['HCOONa', 'CTAB'] | [1.1, 0.37] | g | water | 40 | mL | static | 25 | °C | 2 | h | nanofiber with nanoparticles | 550 | nm | 10.1016/j.desal.2025.119741
collagenase@ZIF-8 | Target Product | room-temperature aqueous | Zn(CH3COO)2·2H2O | 0.11 | g |  |  | 2-MeIM | 1.65 | g |  |  | collagenase | 10 | mg | water | 20 | mL | stirring | 25 | °C | 18 | h | smoother shapes | 0.27 | μm | 10.1039/c8nj05246h
ZIF-8 | Control Group | room-temperature aqueous | Zn(CH3COO)2·2H2O | 0.11 | g |  |  | 2-MeIM | 1.65 | g | [5 empty] | water | 20 | mL | stirring | 25 | °C | 18 | h | cuboid shapes | 0.66 | μm | 10.1039/c8nj05246h
pure ZIF-8 nanoparticles | Target Product | room-temperature aqueous | Zn(NO3)2·6H2O | 10 | g |  |  | 2-MeIM | 30 | g | [5 empty] | methanol/water | 500 | mL | stirring | 25 | °C | 0.5 | h | rhombic dodecahedral nanoparticles | 150 | nm | 10.1021/acsami.5b07128
ZIF-8 (HmIm/Zn2+ molar ratio 57) | Target Product | room-temperature aqueous | Zn(NO3)2·6H2O |  |  | 97.5 | mM | 2-MeIM |  |  | 1.843 | M | CTAB |  |  | water | 2 | mL | static | 28 | °C | 60 | min | nanosphere | 97 | nm | 10.1021/acsnano.4c07276
ZIF-8 (HmIm/Zn2+ molar ratio 57 at 10°C) | Target Product | room-temperature aqueous | Zn(NO3)2·6H2O |  |  | 97.5 | mM | 2-MeIM |  |  | 1.843 | M | CTAB |  |  | water | 2 | mL | static | 10 | °C | 60 | min | nanosphere | 337 | nm | 10.1021/acsnano.4c07276
ZIF-8 with PEP | Target Product | room-temperature aqueous | Zn(NO3)2·6H2O |  |  | 97.5 | mM | 2-MeIM |  |  | 1.843 | M | PEP | 2 | mg | water | 2 | mL | static | 28 | °C | 60 | min | cocrystal | 116 | nm | 10.1021/acsnano.4c07276
ZIF-8 with LYZ | Target Product | room-temperature aqueous | Zn(NO3)2·6H2O |  |  | 97.5 | mM | 2-MeIM |  |  | 1.843 | M | LYZ |  |  | water | 2 | mL | static | 28 | °C | 60 | min | ordered crystal | 119 | nm | 10.1021/acsnano.4c07276
Ag@ZIF-8 (1:1) | Target Product | solvent-induced self-assembly | Zn(NO3)2·6H2O | 39.2 | mg |  |  | 2-MeIM | 86.7 | mg |  |  | ['CTAB'] | 0.01 | M | methanol | 100 | mL | stirring | 25 | °C | 16 | h | truncated rhombic dodecahedral | 80 | nm | 10.1021/acs.langmuir.5c05289
Ag@ZIF-8 (1:2) | Target Product | solvent-induced self-assembly | Zn(NO3)2·6H2O | 78.4 | mg |  |  | 2-MeIM | 173.4 | mg |  |  | ['CTAB'] | 0.01 | M | methanol | 100 | mL | stirring | 25 | °C | 16 | h | oversized and irregular | 200 | nm | 10.1021/acs.langmuir.5c05289
ZIF-8 | Target Product | room-temperature aqueous | Zn(NO3)2·6H2O |  |  | 0.67 | mmol/mL | Hmim |  |  | 24 | mmol | sodium hydroxide | 0.1 | mL | water | 17 | mL | stirring | 25 | °C | 30 | min | dodecahedral | 125 | nm | 10.1039/d2dt04084k
RhB@ZIF-8 | Target Product | room-temperature aqueous | Zn(NO3)2·6H2O |  |  | 0.67 | mmol/mL | Hmim |  |  | 24 | mmol | ['sodium hydroxide', 'RhB'] | [0.1, 1] | ['mL', 'mL'] | water | 17 | mL | stirring | 25 | °C | 30 | min | spherical | 100 | nm | 10.1039/d2dt04084k
MB@ZIF-8 | Target Product | room-temperature aqueous | Zn(NO3)2·6H2O |  |  | 0.67 | mmol/mL | Hmim |  |  | 24 | mmol | ['sodium hydroxide', 'MB'] | [0.1, 1] | ['mL', 'mL'] | water | 17 | mL | stirring | 25 | °C | 30 | min | spherical | 100 | nm | 10.1039/d2dt04084k
MeB@ZIF-8 | Target Product | room-temperature aqueous | Zn(NO3)2·6H2O |  |  | 0.67 | mmol/mL | Hmim |  |  | 24 | mmol | ['sodium hydroxide', 'MeB'] | [0.1, 1] | ['mL', 'mL'] | water | 17 | mL | stirring | 25 | °C | 30 | min | spherical | 100 | nm | 10.1039/d2dt04084k
Fe3O4@ZIF-8@CA | Target Product | room-temperature aqueous | Zn(NO3)2·6H2O |  |  | 0.058 | mmol/mL | HmIM | 2.9 | mmol |  |  | PSS, CA, PVP |  |  | water | 5 | mL | vortex stirring | 25 | °C | 60 | min | core-shell sphere | 488 | nm | 10.1016/j.seppur.2024.128152
Fe3O4@ZIF-8 | Control Group | room-temperature aqueous | Zn(NO3)2·6H2O |  |  | 0.058 | mmol/mL | HmIM | 2.9 | mmol |  |  | PSS |  |  | water | 5 | mL | vortex stirring | 25 | °C | 60 | min | core-shell sphere | 477 | nm | 10.1016/j.seppur.2024.128152
microZIF-8 | Target Product | hydrothermal | Zn(NO3)2·4H2O | 3.6 | g |  |  | 2-MeIM | 2.24 | g | [5 empty] | N,N-dimethylformamide | 45 | cm3 | static | 100 | °C | 3 | days | large particles | 2 | μm | 10.1016/j.memsci.2012.09.035
ZIF-8 (typical process) | Target Product | room-temperature aqueous | Zn(NO3)2·6H2O | 0.594 | g |  |  | 2-MeIM | 0.328 | g |  |  | ammonium hydroxide | 3.76 | g | water | 3 | mL | stirring | 25 | °C | 10 | min | cubic | 0.7 | μm | 10.1016/j.micromeso.2013.10.003
ZIF-8 (calcined at 250°C) | Target Product | room-temperature aqueous | Zn(NO3)2·6H2O | 0.594 | g |  |  | 2-MeIM | 0.328 | g |  |  | ammonium hydroxide | 3.76 | g | water | 3 | mL | stirring | 25 | °C | 10 | min | cubic | 0.7 | μm | 10.1016/j.micromeso.2013.10.003
TiO2/ZIF-8-1.3 NFs | Target Product | sonochemical | Zn(NO3)2·6H2O | 0.65 | mmol |  |  | 2-MeIM | 1.3 | mmol |  |  | TiO2 ESNFs | 1 | mmol | methanol | 20 | mL | sonication | 80 | °C | 10 | min | spherical nanoparticles on nanofiber | 20 | nm | 10.1021/acsami.6b05746
Si(MW-OCNT@ZIF-8) | Target Product | silanization | [10 empty] | APTES | 0.09 | g | toluene | 100 | mL | stirring | 90 | °C | 24 | h |  | 26.1 | nm | 10.1021/acs.iecr.2c01246
Fe3O4@ZIF-8 | Target Product | hydrothermal | [5 empty] | 2-MeIM |  |  | 0.3 | mol/L |  |  |  | methanol | 15 | ml | stirring | 60 | °C | 12 | hours | core-shell | 60 | nm | 10.1016/j.seppur.2024.130006
ZIF-8 membrane | Target Product | grinding-pressing-annealing | ZnO | 4 | mmol |  |  | HMeIm | 12 | mmol | [8 empty] | grinding | 180 | °C | 12 | h | membrane | 940 | μm | 10.1021/acsami.3c02208
Mn-ZIF-8 | Target Product | vapor-phase deposition | Mn(acac)2 | [9 empty] | ZIF-8 | 0.3 | g | methanol | 30 | mL | static | 60 | °C | 48 | hours | nanoparticles | 80 | nm | 10.1039/c9tb01651a
NSZIF-8Si hybrid material | Target Product | room-temperature | Zn(NO3)2·6H2O | 0.301 | g |  |  | 2-MeIM | 0.815 | g |  |  | ['MnxOy NS'] | [3.127] | ['mg'] | ethanol | 40 | mL | stirring | 25 | °C | 0.5 | h | porous structure | 14.5 | μm | 10.1016/j.talanta.2019.120706
NSZIF-8Si fiber | Target Product | coating | [10 empty] | ['NSZIF-8Si', 'silicone sealant'] | [None, 0.5] | [None, 'g'] | cyclohexane | 1.3 | mL |  | 120 | °C | 3 | h | porous structure | 14.5 | μm | 10.1016/j.talanta.2019.120706
ZIF-8@BC | Target Product | room-temperature aqueous | Zn(NO3)2·6H2O | 0.5 | mmol |  |  | Hmim | 17 | mmol |  |  | BC hydrogel, TEA |  |  | water | 100 | mL | stirring | 25 | °C | 12 | h | nanoparticles | 25 | nm | 10.1016/j.ijbiomac.2025.149040
ZIF-8 | Target Product | hydrothermal | Zn(NO3)2·6H2O | 7.02 | mmol |  |  | 2-MeIM | 15.99 | mmol | [5 empty] | N,N-dimethylformamide | 30 | mL | stirring | 120 | °C | 24 | h |  | 2840 | nm | 10.1016/j.molstruc.2024.139698
Cu/ZIF-8(H2) | Target Product | reduction with H2 | [10 empty] | H2 | 100 | mL/min |  |  |  |  | 340 | °C | 20 | min | nanoparticles within bulk | 22 | nm | 10.1021/acsami.3c08906
ZIF-8 crystals | Target Product | room-temperature aqueous | Zn(CH3COO)2 |  |  | 0.2 | mM | 2-MeIM | 1 | mM | [5 empty] | methanol | 15 | mL | stirring | 25 | °C | 24 | h | rhombic dodecahedron | 1 | μm | 10.1021/acs.langmuir.4c02563
ZIF-8@AHT-1 | Target Product | hydrothermal | Zn(NO3)2·6H2O | 0.11 | g |  |  | 2-MeIM | 2.27 | g |  |  | AHT |  |  | water | 40 | mL | stirring | 37 | °C | 6 | h | rhombic dodecahedral | 300 | nm | 10.1021/acsami.7b07800
ZIF-8@AHT-1/2 | Target Product | hydrothermal | Zn(NO3)2·6H2O | 0.11 | g |  |  | 2-MeIM | 2.27 | g |  |  | AHT |  |  | water | 40 | mL | stirring | 37 | °C | 6 | h | rhombic dodecahedral | 300 | nm | 10.1021/acsami.7b07800
ZIF-8@AHT-1/4 | Target Product | hydrothermal | Zn(NO3)2·6H2O | 0.11 | g |  |  | 2-MeIM | 2.27 | g |  |  | AHT |  |  | water | 40 | mL | stirring | 37 | °C | 6 | h | rhombic dodecahedral | 300 | nm | 10.1021/acsami.7b07800
ZIF-8@AHT-1/8 | Target Product | hydrothermal | Zn(NO3)2·6H2O | 0.11 | g |  |  | 2-MeIM | 2.27 | g |  |  | AHT |  |  | water | 40 | mL | stirring | 37 | °C | 6 | h | rhombic dodecahedral | 300 | nm | 10.1021/acsami.7b07800
ZIF-8@AHT-1/16 | Target Product | hydrothermal | Zn(NO3)2·6H2O | 0.11 | g |  |  | 2-MeIM | 2.27 | g |  |  | AHT |  |  | water | 40 | mL | stirring | 37 | °C | 6 | h | spherical | 200 | nm | 10.1021/acsami.7b07800
Fe3O4@ZIF-8 | Target Product | stirring | Fe3O4 nanoparticles | 0.25 | g | [7 empty] | PSS | 150 | mL | water |  |  | sonication and stirring | 50 | °C | 8 | h | core-shell | 50 | nm | 10.1016/j.microc.2024.112093
ZIF-8 | Target Product | room-temperature aqueous | Zn(NO3)2·6H2O | 0.5866 | g |  |  | 2-MeIM | 1.2978 | g |  |  | CNT | 0.12 | g | methanol | 60 | mL | stirring | 25 | °C | 1 | h | nanosphere | 50 | nm | 10.1021/acsomega.1c00493
ZIF-8@CNT | Target Product | room-temperature aqueous | Zn(NO3)2·6H2O | 0.5866 | g |  |  | 2-MeIM | 1.2978 | g |  |  | CNT | 0.12 | g | methanol | 60 | mL | stirring | 25 | °C | 1 | h | kebab-like | 50 | nm | 10.1021/acsomega.1c00493
ZIF-8 derived carbon | Intermediate | thermal activation | [17 empty] | 1100 | °C | 1 | hour | carbon phase with micropores | 200 | nm | 10.1039/d0ee03351k
ZIF-8 particles | Target Product | flow microreactor | Zn(NO3)2·6H2O |  |  | 50 | mM | Hmim |  |  | 3 | M |  |  |  | water |  |  | static | 24.8 | °C | 1 | h | nanosphere | 190 | nm | 10.1021/acs.langmuir.0c03378
ZIF-8 crystals | Target Product | solvothermal | Zn(NO3)2·6H2O | 1.05 | g |  |  | MeIM | 2.32 | g | [5 empty] | methanol | 24 | mL | rotating | 100 | °C | 6 | h | irregular ball shape | 1 | μm | 10.1016/j.memsci.2020.118518
ZIF-8 | Target Product | room-temperature aqueous | Zn(NO3)2·6H2O | 1 | g |  |  | 2-MeIM | 4 | g | [5 empty] | methanol | 35 | mL | stirring | 25 | °C | 24 | h | dodecahedron | 290 | nm | 10.1039/d5ta07312j
ZIF-8/Fe–TA-10 | Target Product | room-temperature aqueous | [10 empty] | TA, iron acetylacetonate |  |  | methanol | 10 | mL | sonication, stirring | 25 | °C | 10 | min | hollow yolk–shell | 370 | nm | 10.1039/d5ta07312j
small-sized ZIF-8 | Target Product | room-temperature aqueous | Zn(NO3)2 |  |  |  |  | 2-MeIM | [7 empty] | methanol |  |  | static | 25 | °C | 24 | hours | nanosphere | 50 | nm | 10.1039/c3cc38955c
large-sized ZIF-8 | Target Product | room-temperature aqueous | Zn(CH3COO)2 |  |  |  |  | 2-MeIM | [7 empty] | methanol |  |  | static | 25 | °C | 24 | hours | nanosphere | 2000 | nm | 10.1039/c3cc38955c
middle-sized ZIF-8 | Target Product | room-temperature aqueous | Zn(CH3COO)2 |  |  |  |  | 2-MeIM | [7 empty] | methanol |  |  | static | 25 | °C | 24 | hours | nanosphere | 300 | nm | 10.1039/c3cc38955c
ZIF-8 crystals in DMAC stability test | Control Group | stirring | [13 empty] | DMAC |  |  | stirring | 25 | °C | 48 | h | crystals | 300 | nm | 10.1016/j.seppur.2023.126209
ZIF-8 crystal | Target Product | room-temperature solution | Zn(NO3)2·6H2O | 1.5 | g |  |  | 2-MeIM | 3.3 | g | [5 empty] | methanol | 140 | ml | stirring | 25 | °C | 24 | h | nanosphere | 80 | nm | 10.1016/j.seppur.2023.124547
ZIF-8 | Target Product | room-temperature aqueous | Zn(NO3)2·6H2O | 4 | mmol |  |  | 2-MeIM | 29.5 | mmol |  |  | CTAB, TEA | 2 | mmol | water | 150 | mL | stirring | 25 | °C | 12 | h | polyhedral | 700 | nm | 10.1039/d0dt02141e
ZIF-8 crystals (several micrometers) | Target Product | room-temperature aqueous | Zn(NO3)2·6H2O | 0.4 | g |  |  | 2-MeIM | 7.7 | g | [5 empty] | water | 80 | mL | stirring | 25 | °C | 24 | h | nearly spherical | 750 | nm | 10.1021/acsami.5b04217
Ni-ZIF-8-MA | Target Product | room-temperature aqueous | Zn(NO3)2·6H2O | 726.5 | mg |  |  | 2-MeIM | 3974 | mg |  |  | melamine | 200 | mg | methanol | 210 | mL | stirring | 60 | °C | 24 | h | rhombohedral dodecahedron | 40 | nm | 10.1021/acsami.3c02153
ZIF-8 | Control Group | room-temperature aqueous | Zn(NO3)2·6H2O |  |  |  |  | 2-MeIM | [7 empty] | methanol |  |  | stirring | 60 | °C | 24 | h | rhombohedral dodecahedron | 400 | nm | 10.1021/acsami.3c02153
ZIF-8-MA | Control Group | room-temperature aqueous | Zn(NO3)2·6H2O |  |  |  |  | 2-MeIM |  |  |  |  | melamine | 200 | mg | methanol |  |  | stirring | 60 | °C | 24 | h | rhombohedral dodecahedron | 130 | nm | 10.1021/acsami.3c02153
Ni-ZIF-8 | Control Group | room-temperature aqueous | Zn(NO3)2·6H2O, Ni(NO3)2·6H2O |  |  |  |  | 2-MeIM | [7 empty] | methanol |  |  | stirring | 60 | °C | 24 | h | rhombohedral dodecahedron | 130 | nm | 10.1021/acsami.3c02153
ZIF-8/GONR nanoplates | Target Product | room-temperature aqueous | Zn(NO3)2·6H2O | 0.9328 | g |  |  | 2-MeIM | 1.9097 | g |  |  | GONR nanosheet powder | 50 | mg | methanol | 120 | mL | stirring | 65 | °C | 5 | h | nanoplate | 350 | nm | 10.1016/j.memsci.2025.123805
MMM with ZIF-8/GONR filler | Target Product | solution casting | [10 empty] | ZIF-8/GONR nanoplate powder |  |  | N-Methyl-2-pyrrolidone |  |  | stirring | 80 | °C | 24 | h | thin film | 28 | μm | 10.1016/j.memsci.2025.123805
5Fe-ZIF-8-NR | Target Product | hydrothermal | Zn(CH3COO)2·2H2O | 0.9367 | mmol |  |  | 2-MeIM | 29.577 | mmol |  |  | CTAB | 0.33 | mmol | water | 32 | mL | stirring | 120 | °C | 24 | h | nanorod | 200 | nm | 10.1039/d1nr01603b
1Fe-ZIF-8-NR | Target Product | hydrothermal | Zn(CH3COO)2·2H2O | 0.9367 | mmol |  |  | 2-MeIM | 29.577 | mmol |  |  | CTAB | 0.33 | mmol | water | 32 | mL | stirring | 120 | °C | 24 | h | nanorod | 200 | nm | 10.1039/d1nr01603b
3Fe-ZIF-8-NR | Target Product | hydrothermal | Zn(CH3COO)2·2H2O | 0.9367 | mmol |  |  | 2-MeIM | 29.577 | mmol |  |  | CTAB | 0.33 | mmol | water | 32 | mL | stirring | 120 | °C | 24 | h | nanorod | 200 | nm | 10.1039/d1nr01603b
7Fe-ZIF-8-NR | Target Product | hydrothermal | Zn(CH3COO)2·2H2O | 0.9367 | mmol |  |  | 2-MeIM | 29.577 | mmol |  |  | CTAB | 0.33 | mmol | water | 32 | mL | stirring | 120 | °C | 24 | h | nanorod | 200 | nm | 10.1039/d1nr01603b
ZIF-8-NR | Target Product | hydrothermal | Zn(CH3COO)2·2H2O | 0.9367 | mmol |  |  | 2-MeIM | 29.577 | mmol |  |  | CTAB | 0.33 | mmol | water | 32 | mL | stirring | 120 | °C | 24 | h | nanorod | 200 | nm | 10.1039/d1nr01603b
Pb–ZIF-8 film | Target Product | blade-coating | [10 empty] | Pb–ZIF-8 |  |  | isopropanol |  |  | sonication | 80 | °C | 2 | min | thin film | 200 | μm | 10.1021/acsnano.2c10170
Pd@ZIF-8 | Target Product | ball milling | Pd/ZnO | 0.4 | g |  |  | 2-MeIM | 0.82 | g |  |  | NH4Cl | 0.05 | g | ethanol | 0.325 | mL | ball milling | 60 | °C | 30 | min | nanoparticles | 4.5 | nm | 10.1039/c9ta03578h
ZIF-8 | Control Group | hydrothermal | Zn(NO3)2·6H2O | 595 | mg |  |  | 2-MeIM | 656.8 | mg | [5 empty] | methanol | 80 | mL | stirring | 90 | °C | 6 | h | rhombic dodecahedral | 84.56 | nm | 10.1016/j.seppur.2025.134615
ZIF-8 NCs | Target Product | hydrothermal | Zn(NO3)2·6H2O | 1 | mmol |  |  | 2-MeIM | 55 | mmol |  |  | CTAB | 0.02 | mmol | water | 80 | mL | stirring | 120 | °C | 6 | h | nanocube | 219.8 | nm | 10.1039/c9nr09318d
ZIF-8P-PolybHb NPs | Target Product | continuous-injection with chelation | Zn(NO3)2·6H2O | 100 | mg |  |  | 2-MeIM | 827.9 | mg |  |  | ['PolybHb', 'EDTA'] | [250.0, 4.0] | ['mg', 'mL'] | water | 50 | mL | stirring | 25 | °C | 1 | hours | spherical | 170.9 | nm | 10.1039/d2nr06812e
ZnInS NS@ZIF-8 NFs | Target Product | room-temperature aqueous | Zn(NO3)2·6H2O | 101.7 | mg |  |  | 2-MeIM | 410 | mg |  |  | ZnInS NSs | 113.8 | mg | methanol | 30 | mL | stirring | 50 | °C | 2 | h | nanoflakes with ZIF-8 coating | 5 | nm | 10.1016/j.micromeso.2021.110916
pure ZIF-8 | Control Group | hydrothermal | Zn(NO3)2·6H2O | 0.8 | mmol |  |  | Hmim | 8 | mmol | [5 empty] | methanol | 40 | mL | stirring | 90 | °C | 6 | h | polyhedral particles | 35 | nm | 10.1039/c9nr07895a
ZIF-8 | Target Product | room-temperature aqueous | Zn(NO3)2·6H2O | 0.7332 | g |  |  | 2-MeIM | 1.622 | g | [5 empty] | methanol | 100 | mL | stirring | 28 | °C | 30 | min | polyhedral | 155.5 | nm | 10.1016/j.ijbiomac.2026.150416
ZIF-8-coated magnetic nanoparticles | Target Product | room-temperature aqueous | Zn(NO3)2 | 2.25 | g |  |  | 2-MeIM | 6.22 | g |  |  | Fe3O4, sodium polystyrenesulfonate (PSS) | 250 | mg | water/methanol | 150 | mL | stirring | 25 | °C | 30 | min | nanoparticles with shell | 200 | nm | 10.1021/acs.jafc.5c08527
ZIF-8 | Target Product | room-temperature aqueous | Zn(NO3)2·6H2O | 892 | mg |  |  | 2-MeIM | 493 | mg |  |  | PVP | 687.5 | mg | ethanol | 100 | mL | stirring | 80 | °C | 6 | h | nanoparticle | 100 | nm | 10.1016/j.micromeso.2021.111445
RBC@ZIF-8 | Target Product | room-temperature aqueous | zinc acetate dehydrate |  |  | 2.5 | mM | HmIm |  |  | 2.5 | mM | RBCs | 100 | μL | saline solution | 20 | mL | moderately shaken | 4 | °C | 3 | h | coating on RBCs | 37 | nm | 10.1016/j.jpowsour.2022.231411
RBC@ZIF-8 after hemolysis | Target Product | room-temperature aqueous | zinc acetate dehydrate |  |  | 2.5 | mM | HmIm |  |  | 2.5 | mM | RBCs | 100 | μL | saline solution | 20 | mL | moderately shaken | 4 | °C | 3 | h | coating on RBCs | 37 | nm | 10.1016/j.jpowsour.2022.231411
ZIF-8 (liquid-assisted grinding) | Target Product | mechanochemical | ZnO |  |  |  |  | 2-MeIM | [7 empty] | methanol | 1.7 | mL | milling | 180 | °C | 8 | h | poorly faceted particles | 81 | nm | 10.1021/acs.cgd.0c00129
ZIF-8 (TPA) | Target Product | room-temperature aqueous | Zn(NO3)2·6H2O |  |  | 0.84 | M | Hmim | 24 | mmol |  |  | NaOH, terephthalic acid | 0.1 | mmol | water | 17 | mL | stirring | 25 | °C | 120 | min | hierarchical porous | 1 | μm | 10.1039/d0dt00145g
HPZIF-8 (NaOH) | Target Product | room-temperature aqueous | Zn(NO3)2·6H2O |  |  | 0.84 | M | Hmim |  |  | 3 | M | NaOH | 0.1 | mmol | water | 17 | mL | stirring | 25 | °C | 30 | min | nanosphere | 50 | nm | 10.1039/d0dt00145g
HPZIF-8 (TPA) | Target Product | room-temperature aqueous | Zn(NO3)2·6H2O |  |  | 0.84 | M | Hmim | 24 | mmol |  |  | NaOH, terephthalic acid | 0.1 | mmol | water | 17 | mL | stirring | 25 | °C | 120 | min | hierarchical porous | 1 | μm | 10.1039/d0dt00145g
ZIF-8 membrane | Target Product | hydrothermal | ZnCl2 | 0.42 | g |  |  | 2-MeIM | 0.52 | g |  |  | HCOONa | 0.225 | g | methanol | 30 | mL | stirring | 85 | °C | 16 | h | thin film | 12 | μm | 10.1016/j.apsusc.2025.163117
Zn2+@PDA/PEI-ZIF-8 membranes | Target Product | hydrothermal | ZnCl2 | 0.42 | g |  |  | 2-MeIM | 0.52 | g |  |  | HCOONa | 0.225 | g | methanol | 30 | mL | stirring | 85 | °C | 16 | h | thin film | 12 | μm | 10.1016/j.apsusc.2025.163117
ZIF-8 | Target Product | room-temperature aqueous | Zn(NO3)2·6H2O | 297 | mg |  |  | 2-MeIM | 656 | mg | [5 empty] | methanol | 12 | mL | stirring | 25 | °C | 6 | h | truncated rhombic dodecahedral | 66.553 | nm | 10.1039/d5na00217f
ZIF-8 powders | Target Product | solvothermal | Zn(NO3)2·6H2O | 1.76 | g |  |  | MIM | 0.97 | g |  |  | NaCOOH | 0.4 | g | methanol | 40 | mL | static | 60 | °C | 24 | h | rhombic dodecahedron with truncated corners | 4 | µm | 10.1016/j.memsci.2017.01.065
ZIF-8 interlocked membrane (methanol solvent) | Target Product | solvent-thermal | ZnO |  |  |  |  | 2-MeIM | 168 | mmol | [5 empty] | methanol | 210 | mL | static | 80 | °C | 2 | h | interlocked membrane | 1.9 | μm | 10.1016/j.seppur.2022.121811
ZIF-8 interlocked membrane (methanol solvent, 8 h) | Target Product | solvent-thermal | ZnO |  |  |  |  | 2-MeIM | 168 | mmol | [5 empty] | methanol | 210 | mL | static | 80 | °C | 8 | h | interlocked membrane | 1.9 | μm | 10.1016/j.seppur.2022.121811
ZIF-8 interlocked membrane (methanol solvent, high ligand) | Target Product | solvent-thermal | ZnO |  |  |  |  | 2-MeIM | 546 | mmol | [5 empty] | methanol | 210 | mL | static | 80 | °C | 2 | h | interlocked membrane | 1.9 | μm | 10.1016/j.seppur.2022.121811
ZIF-8 interlocked membrane (ethanol solvent) | Control Group | solvent-thermal | ZnO |  |  |  |  | 2-MeIM | 168 | mmol | [5 empty] | ethanol | 210 | mL | static | 80 | °C | 2 | h | interlocked membrane | 1.9 | μm | 10.1016/j.seppur.2022.121811
ZIF-8 interlocked membrane (DMF solvent) | Control Group | solvent-thermal | ZnO |  |  |  |  | 2-MeIM | 168 | mmol | [5 empty] | N,N-dimethylformamide | 210 | mL | static | 80 | °C | 2 | h | interlocked membrane | 1.9 | μm | 10.1016/j.seppur.2022.121811
ZIF-8 interlocked membrane (water solvent) | Control Group | solvent-thermal | ZnO |  |  |  |  | 2-MeIM | 168 | mmol | [5 empty] | water | 210 | mL | static | 80 | °C | 2 | h | interlocked membrane | 1.9 | μm | 10.1016/j.seppur.2022.121811
ZIF-8 | Target Product | room-temperature aqueous | Zn(NO3)2·6H2O | 1 | mmol | 100 | mM | 2-MeIM | 14 | mmol |  |  | CTAB | 0.05 | mmol | water | 80 | ml | sonication/stirring | 25 | °C | 2 | h | polyhedral crystals | 100 | nm | 10.1016/j.microc.2021.106242
AChE@ZIF-8 NR | Target Product | room-temperature aqueous | Zn(NO3)2·6H2O | 1 | mmol | 100 | mM | 2-MeIM | 14 | mmol |  |  | CTAB | 0.05 | mmol | water | 80 | ml | sonication/stirring | 25 | °C | 2 | h | cubical | 100 | nm | 10.1016/j.microc.2021.106242
ZIF-8 from Zn(acac)2 | Target Product | room-temperature aqueous | Zn(acac)2 | 1 | mmol |  |  | Hmim | 660 | mg | [5 empty] | methanol | 11.3 | mL | stirring | 25 | °C | 1 | h | aggregates with poorly resolved shapes | 45 | nm | 10.1039/c3ce42485e
ZIF-8 from Zn(NO3)2 | Target Product | room-temperature aqueous | Zn(NO3)2 | 1 | mmol |  |  | Hmim | 660 | mg | [5 empty] | methanol | 11.3 | mL | stirring | 25 | °C | 1 | h | truncated rhombic dodecahedral crystals | 141 | nm | 10.1039/c3ce42485e
ZIF-8 from ZnSO4 | Target Product | room-temperature aqueous | ZnSO4 | 1 | mmol |  |  | Hmim | 660 | mg | [5 empty] | methanol | 11.3 | mL | stirring | 25 | °C | 1 | h | truncated nanoparticles with holes | 211 | nm | 10.1039/c3ce42485e
ZIF-8 from Zn(ClO4)2 | Target Product | room-temperature aqueous | Zn(ClO4)2 | 1 | mmol |  |  | Hmim | 660 | mg | [5 empty] | methanol | 11.3 | mL | stirring | 25 | °C | 1 | h | spherical with bumpy surfaces | 224 | nm | 10.1039/c3ce42485e
ZIF-8 from ZnCl2 | Target Product | room-temperature aqueous | ZnCl2 | 1 | mmol |  |  | Hmim | 660 | mg | [5 empty] | methanol | 11.3 | mL | stirring | 25 | °C | 1 | h | cubic and rhombic shapes | 300 | nm | 10.1039/c3ce42485e
ZIF-8 from Zn(OAc)2 | Target Product | room-temperature aqueous | Zn(OAc)2 | 1 | mmol |  |  | Hmim | 660 | mg | [5 empty] | methanol | 11.3 | mL | stirring | 25 | °C | 1 | h | rhombic dodecahedron shape | 500 | nm | 10.1039/c3ce42485e
ZIF-8 from ZnI2 | Target Product | room-temperature aqueous | ZnI2 | 1 | mmol |  |  | Hmim | 660 | mg | [5 empty] | methanol | 11.3 | mL | stirring | 25 | °C | 1 | h | rhombic dodecahedron shape | 500 | nm | 10.1039/c3ce42485e
ZIF-8 from ZnBr2 | Target Product | room-temperature aqueous | ZnBr2 | 1 | mmol |  |  | Hmim | 660 | mg | [5 empty] | methanol | 11.3 | mL | stirring | 25 | °C | 1 | h | rhombic dodecahedron shape and cubes | 1050 | nm | 10.1039/c3ce42485e
ZIF-8 | Target Product | room-temperature aqueous | Zn(NO3)2·6H2O |  |  | 0.31 | mol/L | 2-MeIM | 2.5656 | g | 1.25 | mol/L |  |  |  | water | 25 | mL | stirring | 30 | °C | 30 | min | spherical | 76 | nm | 10.1016/j.molstruc.2024.139643
polystyrene @ZIF-8 core–shell microspheres | Target Product | solvothermal | Zn(NO3)2 |  |  |  |  | 2-MeIM | 0.5 | mL |  |  | carboxylate-terminated polystyrene sphere |  |  | methanol |  |  | static | 60 | °C | 20 | min | core–shell microsphere | 50 | nm | 10.1016/j.inoche.2020.107773
ZIF-8 forests | Target Product | hydrothermal | Zn@ZnO arrays |  |  |  |  | 2-MeIM | 400 | mg | [5 empty] | N,N-dimethylformamide/water | 60 | mL | static | 70 | °C | 20 | h | core-shell nanorod | 110 | nm | 10.1016/j.seppur.2022.121336
ZIF-8-NH₂ | Target Product | room-temperature aqueous | Zn(NO3)2·6H2O | 0.7437 | g |  |  | 2-aminobenzimidazole/2-methylimidazole | 0.549 | g | [5 empty] | methanol | 100 | mL | stirring | 50 | °C | 1.5 | h | cubic | 130 | nm | 10.1016/j.jwpe.2026.109579
ZIF-8@PMMA MMMs (Zn(CH3COO)2/PMMA = 1:1) | Target Product | spin-coating and vapor-phase deposition | Zn(CH3COO)2 | 0.5 | g |  |  | 2-MeIM | 1 | g |  |  | PMMA | 0.5 | g | N,N-dimethylformamide | 4.5 | g | stirring | 120 | °C | 12 | h | thin film | 0.9 | μm | 10.1016/j.seppur.2025.134139
larger ZIF-8 crystal | Target Product | formate-modulated solvothermal | ZnCl2 | 0.532 | g |  |  | 2-MeIM | 0.487 | g |  |  | NaHCO2 | 0.272 | g | methanol | 40 | mL |  | 130 | °C | 4 | h | crystals | 10 | μm | 10.1021/acs.chemmater.1c00455
ZIF-8 synthesized at various Reynolds numbers | Target Product | room-temperature aqueous | Zn(CH3COO)2·2H2O |  |  |  |  | 2-MeIM | [7 empty] | water | 10 | mL | sonication | 37 | °C | 3 | hours | nanosphere | 400 | nm | 10.1016/j.rineng.2025.105233
ZIF-8 synthesized at various Reynolds numbers | Target Product | room-temperature aqueous | Zn(CH3COO)2·2H2O |  |  |  |  | 2-MeIM | [7 empty] | water | 10 | mL | sonication | 37 | °C | 3 | hours | nanosphere | 1200 | nm | 10.1016/j.rineng.2025.105233
ZIF-8 nanocrystals (no modulating ligand) | Target Product | room-temperature aqueous | Zn(NO3)2·6H2O | 734.4 | mg |  |  | Hmim | 810.6 | mg | [5 empty] | methanol | 100 | mL | stirring | 25 | °C | 24 | h | rhombic dodecahedral nanocrystals | 65 | nm | 10.1021/cm103571y
ZIF-8 nanocrystals (with n-butylamine) | Target Product | room-temperature aqueous | Zn(NO3)2·6H2O | 734.4 | mg |  |  | Hmim | 810.6 | mg |  |  | n-butylamine |  |  | methanol | 100 | mL | stirring | 25 | °C | 24 | h | roughly spherical particles | 18 | nm | 10.1021/cm103571y
ZIF-8 nanocrystals (varied compositions) | Target Product | room-temperature aqueous | Zn(NO3)2·6H2O |  |  |  |  | Hmim |  |  |  |  | n-butylamine |  |  | methanol |  |  | stirring | 25 | °C | 24 | h | spherical particles | 9 | nm | 10.1021/cm103571y
ZIF-8 microcrystals (with 1-methylimidazole) | Target Product | room-temperature aqueous | Zn(NO3)2·6H2O | 734.4 | mg |  |  | Hmim | 810.6 | mg |  |  | 1-methylimidazole |  |  | methanol | 100 | mL | stirring | 25 | °C | 24 | h | cube-shaped particles | 100 | nm | 10.1021/cm103571y
ZIF-8 nanocrystals (after 240 s) | Intermediate | room-temperature aqueous | Zn(NO3)2·6H2O | 734.4 | mg |  |  | Hmim | 810.6 | mg | [5 empty] | methanol | 100 | mL | stirring | 25 | °C | 240 | s | spherical particles | 42 | nm | 10.1021/cm103571y
ZIF-8 nanocrystals (after 1 h) | Intermediate | room-temperature aqueous | Zn(NO3)2·6H2O | 734.4 | mg |  |  | Hmim | 810.6 | mg | [5 empty] | methanol | 100 | mL | stirring | 25 | °C | 1 | h | rhombic dodecahedral nanocrystals | 38 | nm | 10.1021/cm103571y
ZIF-8 nanocrystals (after 600 s, with 1-methylimidazole) | Intermediate | room-temperature aqueous | Zn(NO3)2·6H2O | 734.4 | mg |  |  | Hmim | 810.6 | mg |  |  | 1-methylimidazole |  |  | methanol | 100 | mL | stirring | 25 | °C | 600 | s | cube-shaped particles | 100 | nm | 10.1021/cm103571y
ZIF-8 nanocrystals (after 2000 s, with 1-methylimidazole) | Intermediate | room-temperature aqueous | Zn(NO3)2·6H2O | 734.4 | mg |  |  | Hmim | 810.6 | mg |  |  | 1-methylimidazole |  |  | methanol | 100 | mL | stirring | 25 | °C | 2000 | s | cube-shaped particles | 400 | nm | 10.1021/cm103571y
ZIF-8 nanocrystals (after 5000 s, with 1-methylimidazole) | Intermediate | room-temperature aqueous | Zn(NO3)2·6H2O | 734.4 | mg |  |  | Hmim | 810.6 | mg |  |  | 1-methylimidazole |  |  | methanol | 100 | mL | stirring | 25 | °C | 5000 | s | cubes with truncated edges | 500 | nm | 10.1021/cm103571y
ZIF-8 NPs | Target Product | room-temperature aqueous | Zn(OAc)2·2H2O | 44 | mg |  |  | 2-MeIM | 0.493 | g | [5 empty] | water | 4 | mL | stirring | 25 | °C | 6 | h | rhombic dodecahedron | 440.4 | nm | 10.1016/j.ijbiomac.2024.131562
TMSB10@ZIF-8 NPs | Target Product | room-temperature aqueous | Zn(OAc)2·2H2O | 44 | mg |  |  | 2-MeIM | 0.493 | g |  |  | TMSB10 |  |  | water | 4 | mL | stirring | 25 | °C | 6 | h | rhombic dodecahedron | 350.9 | nm | 10.1016/j.ijbiomac.2024.131562
sericin hydrogel with ZIF-8 | Target Product | static | [10 empty] | ZIF-8 | 3 | mg/mL | PBS buffer |  |  | static | 4 | °C | 2 | h | layered | 50 | μm | 10.1016/j.ijbiomac.2024.131562
sericin hydrogel with TMSB10@ZIF-8 | Target Product | static | [10 empty] | TMSB10@ZIF-8 | 3 | mg/mL | PBS buffer |  |  | static | 4 | °C | 2 | h | layered | 60 | μm | 10.1016/j.ijbiomac.2024.131562
MAPbBr3@ZIF-8 composite | Target Product | room-temperature aqueous | Zn(NO3)2·6H2O | 297 | mg |  |  | 2-MeIM | 656 | mg |  |  | PbBr2, MABr, OABr | 367 | mg | methanol/N,N-dimethylformamide | 10 | mL | stirring | 25 | °C | 1 | h | nanosphere | 6 | nm | 10.1021/acsanm.8b02214
GOx/Insulin-loaded ZIF-8 nanoparticles | Target Product | hydrothermal | Zn(NO3)2·6H2O | 0.14 | g |  |  | 2-MeIM | 2.87 | g |  |  | GOx, Insulin | 0.005 | g | water |  |  | stirring | 37 | °C | 24 | h | rhombic dodecahedral | 180 | nm | 10.1016/j.surfin.2025.107005
IY-SO3H/Rh@S-ZIF-8 | Target Product | in situ reduction | RhCl3·3H2O | 15 | mg | 1 | mg/mL | [5 empty] | ['trisodium citrate', 'NaBH4'] | [12.0, 4.0] | ['mL', 'mL'] | water | 20 | mL | stirring | 25 | °C | 9 | h | nanoparticle-loaded yolk-shell | 3.8 | nm | 10.1021/acsami.9b11578
ZIF-8@ZIF-67 crystals | Target Product | solvothermal | CoCl2 | 68.1 | mg |  |  | 2-MeIM | 344.2 | mg |  |  | ZIF-8 seeds | 160 | mg | methanol | 40 | mL | stirring | 100 | °C | 12 | h | rhombic dodecahedral | 1.2 | μm | 10.1021/acsami.7b00736
ZIF-8 NPs | Target Product | room-temperature aqueous | zinc acetate | 10 | mmol |  |  | 2-MeIM | 80 | mmol | [5 empty] | methanol | 400 | mL | stirring | 25 | °C | 12 | h | nanosphere | 330 | nm | 10.1016/j.inoche.2024.112225
H-ZIF-8 NPs | Target Product | sonication | [10 empty] | tannic acid | 375 | mg | water | 22 | mL | stirring | 25 | °C | 2 | h | hollow sphere | 223 | nm | 10.1016/j.inoche.2024.112225
DOX&ICG@H-ZIF-8@CaCO3 | Target Product | stirring | [10 empty] | ['calcium chloride', 'sodium carbonate'] | [600.0, 60.0] | ['μL', 'μL'] | cyclohexane/1-hexanol | 9.1 | mL | stirring | 25 | °C | 12 | h | nanosphere | 332 | nm | 10.1016/j.inoche.2024.112225
DOX&ICG@H-ZIF-8@CaCO3-PEG | Target Product | sonication | [10 empty] | PEG-2000 | 50 | mg | water | 10 | mL | stirring | 25 | °C | 12 | h | nanosphere | 325 | nm | 10.1016/j.inoche.2024.112225
ZIF-8-NS | Target Product | hydrothermal | Zn(NO3)2·6H2O | 0.5 | mmol |  |  | 2-Hmim | 4 | mmol | [5 empty] | water/N,N-dimethylformamide | 10 | mL | stirring | 100 | °C | 12 | h | sphere-like | 760 | nm | 10.1039/d2ce00627h
ZIF-8-PD | Target Product | hydrothermal | Zn(NO3)2·6H2O | 1 | mmol |  |  | 2-Hmim | 6 | mmol | [5 empty] | water/N,N-dimethylformamide | 20 | mL | stirring | 100 | °C | 12 | h | porous dodecahedral | 1 | μm | 10.1039/d2ce00627h
hemin@ZIF-8 (bulk synthesis) | Target Product | room-temperature aqueous | Zn(CH3COO)2·2H2O |  |  | 2.272 | M | 2-MeIM |  |  | 0.056 | M | hemin/NaOH | 25 | μL | water | 1.1 | mL | stirring | 25 | °C | 2 | h | rhombic dodecahedral | 500 | nm | 10.1039/d4lc00290c
ZIF-8 (TEA/total molar ratio 0.004) | Target Product | room-temperature aqueous | Zn(NO3)2·6H2O | 2 | g |  |  | 2-MeIM | 3.312 | g |  |  | TEA |  |  | water | 60.56 | g | stirring | 25 | °C | 30 | minutes | rhombic dodecahedron | 288 | nm | 10.1039/c4ra03593c
ZIF-8 (TEA/total molar ratio 0.005) | Target Product | room-temperature aqueous | Zn(NO3)2·6H2O | 2 | g |  |  | 2-MeIM | 3.312 | g |  |  | TEA |  |  | water | 60.56 | g | stirring | 25 | °C | 30 | minutes | rhombic dodecahedron | 162 | nm | 10.1039/c4ra03593c
ZIF-8 (TEA/total molar ratio 0.006) | Target Product | room-temperature aqueous | Zn(NO3)2·6H2O | 2 | g |  |  | 2-MeIM | 3.312 | g |  |  | TEA |  |  | water | 60.56 | g | stirring | 25 | °C | 30 | minutes | rhombic dodecahedron | 134 | nm | 10.1039/c4ra03593c
Rh2-ZIF-8-1 | Target Product | room-temperature aqueous | Zn(NO3)2·6H2O | 0.15 | g |  |  | 2-MeIM | 0.33 | g |  |  | Rh2(esp)2 |  |  | methanol/water | 12 | mL | stirring | 45 | °C | 3 | h | rhombic dodecahedral particles | 93 | nm | 10.1021/acsami.2c04603
Rh2-ZIF-8-2 | Target Product | room-temperature aqueous | Zn(NO3)2·6H2O | 0.15 | g |  |  | 2-MeIM | 0.33 | g |  |  | Rh2(esp)2 |  |  | methanol/water | 12 | mL | stirring | 45 | °C | 3 | h | rhombic dodecahedral particles | 93 | nm | 10.1021/acsami.2c04603
Rh2-ZIF-8-3 | Target Product | room-temperature aqueous | Zn(NO3)2·6H2O | 0.15 | g |  |  | 2-MeIM | 0.33 | g |  |  | Rh2(esp)2 |  |  | methanol/water | 12 | mL | stirring | 45 | °C | 3 | h | rhombic dodecahedral particles | 93 | nm | 10.1021/acsami.2c04603
Rh2-ZIF-8-4 | Target Product | room-temperature aqueous | Zn(NO3)2·6H2O | 0.15 | g |  |  | 2-MeIM | 0.33 | g |  |  | Rh2(esp)2 |  |  | methanol/water | 12 | mL | stirring | 45 | °C | 3 | h | rhombic dodecahedral particles | 93 | nm | 10.1021/acsami.2c04603
Fe3O4@ZIF-8 (one cycle) | Target Product | room-temperature aqueous | Zn(NO3)2·6H2O | 0.1485 | g |  |  | 2-MeIM | 0.246 | g |  |  | ['Fe3O4 nanoparticles'] | [0.025] | ['g'] | methanol | 30 | mL | static | 70 | °C | 20 | min | core-shell sphere | 15 | nm | 10.1039/c3ce42648c
Fe3O4@ZIF-8 (two cycles) | Target Product | room-temperature aqueous | Zn(NO3)2·6H2O | 0.1485 | g |  |  | 2-MeIM | 0.246 | g |  |  | ['Fe3O4 nanoparticles'] | [0.025] | ['g'] | methanol | 30 | mL | static | 70 | °C | 20 | min | core-shell sphere | 70 | nm | 10.1039/c3ce42648c
Fe3O4@ZIF-8 (three cycles) | Target Product | room-temperature aqueous | Zn(NO3)2·6H2O | 0.1485 | g |  |  | 2-MeIM | 0.246 | g |  |  | ['Fe3O4 nanoparticles'] | [0.025] | ['g'] | methanol | 30 | mL | static | 70 | °C | 20 | min | core-shell sphere | 140 | nm | 10.1039/c3ce42648c
ZIF-8/PDMS-x | Target Product | casting and curing | [10 empty] | ['ZIF-8', 'PDMS', 'GOPTS', 'DBTDL'] |  |  | n-hexane |  |  | stirring/sonication | 40 | °C | 12 | h | thin film | 100 | μm | 10.1021/acssuschemeng.0c04584
AZIF-8@PDMS-y | Target Product | casting and curing | [10 empty] | ['AZIF-8', 'PDMS', 'GOPTS', 'DBTDL'] |  |  | n-hexane |  |  | stirring/sonication | 40 | °C | 12 | h | thin film | 100 | μm | 10.1021/acssuschemeng.0c04584
GZIF-8@PDMS-z | Target Product | casting and curing | [10 empty] | ['GZIF-8', 'PDMS', 'GOPTS', 'DBTDL'] |  |  | n-hexane |  |  | stirring/sonication | 40 | °C | 12 | h | thin film | 100 | μm | 10.1021/acssuschemeng.0c04584
ZIF-8 | Target Product | room-temperature aqueous | Zn(NO3)2·6H2O | 810 | mg |  |  | 2-MeIM | 526 | mg | [5 empty] | methanol | 35 | mL | stirring | 25 | °C | 30 | minutes | rhombododecahedral | 1.5 | μm | 10.1039/c9nr02230a
ZIF-8 membrane | Target Product | pressing and heating | ZIF-8 foam powder | 150 | mg | [14 empty] | 600 | K | 30 | min | membrane | 460 | μm | 10.1039/d4qm00971a
(Ag+ZIF-8)@PTFE | Target Product | vapor-phase deposition | AgNO3 | 0.27 | g | 0.03 | M | 2-MeIM |  |  |  |  | NaBH4 | 1.13 | g | water | 80 | mL | static | 70 | °C | 60 | min | Ag-wrapped ZIF-8 nanocrystals inside pores | 13.9 | nm | 10.1021/acs.iecr.0c00862
ZIF-8@PAN nanofiber composite membrane | Target Product | flowing synthesis | Zn(NO3)2·6H2O | 4.46 | g |  |  | 2-MI | 4.93 | g |  |  | PAN nanofiber membrane |  |  | water | 50 | mL | static | 30 | °C | 1 | h | nanofiber with ZIF-8 layer | 784 | nm | 10.1016/j.memsci.2021.120045
ZIF-8 membrane | Target Product | solvothermal | ZnCl2 | 0.98 | g |  |  | 2-MeIM | 5.19 | g |  |  | sodium formate | 0.5 | g | methanol | 80 | mL | static | 120 | °C | 4 | h | thin film | 1.5 | μm | 10.1021/ja403849c
ZIF-8 crystals (30 min growth) | Target Product | solvothermal | ZnCl2 | 0.98 | g |  |  | 2-MeIM | 5.19 | g |  |  | sodium formate | 0.5 | g | methanol | 80 | mL | static | 120 | °C | 0.5 | h | crystals | 1.5 | μm | 10.1021/ja403849c
ZIF-8/gelatine thin film composite membrane | Target Product | secondary growth | Zn(NO3)2 | 0.11 | g |  |  | HMim | 2.27 | g | [5 empty] | ethanol/water | 40 | mL |  | 30 | °C | 6 | h | dense and continuous layer | 2.5 | μm | 10.1039/c4ce02322f
ZIF-8-90 hybrid (0% OHC-IM) | Target Product | room-temperature aqueous | Zn(NO3)2·6H2O | 5 | mmol |  |  | 2-MeIM | 20 | mmol |  |  | NaCO2H | 20 | mmol | methanol/water | 100 | mL | stirring | 50 | °C | 1 | h | rhombic dodecahedral | 250 | nm | 10.1021/cm3006953
ZIF-8 nanoparticles (with Zn(NO3)2) | Target Product | room-temperature aqueous | Zn(NO3)2 | 2.35 | mmol |  |  | Hmim | 10.8 | g |  |  | CTAB | 5 | mL | water | 200 | mL | stirring | 25 | °C | 3 | h | truncated cube | 262 | nm | 10.1016/j.est.2024.111773
ZIF-8 nanoparticles (with Zn(OAc)2) | Target Product | room-temperature aqueous | Zn(OAc)2 | 2.35 | mmol |  |  | Hmim | 10.8 | g |  |  | CTAB | 5 | mL | water | 200 | mL | stirring | 25 | °C | 3 | h | truncated cube | 117 | nm | 10.1016/j.est.2024.111773
ZIF-8 nanoparticles (with ZnSO4) | Target Product | room-temperature aqueous | ZnSO4 | 2.35 | mmol |  |  | Hmim | 10.8 | g |  |  | CTAB | 5 | mL | water | 200 | mL | stirring | 25 | °C | 3 | h | truncated cube | 61 | nm | 10.1016/j.est.2024.111773
ZIF-8 (DMF) | Target Product | solvothermal | Zn(NO3)2·4H2O | 2.091 | g |  |  | 2-MeIM | 1.313 | g | [5 empty] | N,N-dimethylformamide | 30 | mL | stirring | 120 | °C | 24 | h | large dodecahedron | 2.5 | μm | 10.1016/j.micromeso.2020.110620
ZIF-8/ZnMoO4 | Target Product | room-temperature aqueous | Zn(NO3)2·6H2O | 4 | mmol |  |  | 2-MeIM | 24 | mmol |  |  | ZnMoO4 | 1.15 | g | methanol | 30 | mL | stirring | 20 | °C | 24 | h | rhombic dodecahedral | 90 | nm | 10.1021/acsanm.4c03887
ZIF-8 | Control Group | room-temperature aqueous | Zn(NO3)2·6H2O | 4 | mmol |  |  | 2-MeIM | 24 | mmol | [5 empty] | methanol | 30 | mL | stirring | 20 | °C | 24 | h | rhombic dodecahedral | 90 | nm | 10.1021/acsanm.4c03887
ZIF-8 nanoparticles | Target Product | room-temperature aqueous | Zn(NO3)2·6H2O | 1.051 | g |  |  | Hmim | 2.3353 | g | [5 empty] | methanol | 100 | ml | stirring | 25 | °C | 1 | h | nanoparticles | 50 | nm | 10.1016/j.memsci.2015.10.032
ZIF-8@Pd | Target Product | room-temperature aqueous | [10 empty] | ['ZIF-8@Pd+', 'NaBH4'] | [None, None] | [None, None] | water/methanol | 110 | mL | stirring | 25 | °C | 0.5 | h | brown solid | 2.32 | nm | 10.1021/acsanm.0c01566
ZIF-8@Pd@MOF-74 | Target Product | room-temperature aqueous | [5 empty] | H4dhtp | 0.1 | g |  |  | ZIF-8@Pd | 0.3 | g | methanol | 150 | mL | stirring | 25 | °C | 20 | min | core-shell rhombic dodecahedral | 85 | nm | 10.1021/acsanm.0c01566
ZI-1-ZIF-8 | Target Product | microwave hydrothermal | ZnIn-LDOs | 0.15 | g |  |  | 2-MI | 0.15 | g | [5 empty] | N,N-dimethylformamide/water | 64 | mL | sonication | 120 | °C | 2.5 | h | nanoparticles | 20 | nm | 10.1021/acs.iecr.0c00649
pATH (ZIF-8-2 h as template) | Target Product | room-temperature aqueous | Al(NO3)3·9H2O | 6 | g | [7 empty] | ZIF-8-2 h | 2 | g | ethanol/water | 50 | ml | stirring | 70 | °C | 30 | min | honeycomb-like porous structure | 40 | nm | 10.1039/c6sc05695d
macro-pATH (ZIF-8-5 h as template) | Target Product | room-temperature aqueous | Al(NO3)3·9H2O | 6 | g | [7 empty] | ZIF-8-5 h | 2 | g | ethanol/water | 50 | ml | stirring | 70 | °C | 30 | min |  | 70 | nm | 10.1039/c6sc05695d
ZIF-8 | Target Product | room-temperature aqueous | Zn(NO3)2·6H2O |  |  |  |  | 2-MeIM | 40.32 | mmol | [5 empty] | methanol | 200 | mL | stirring | 25 | °C | 24 | h | rhombic dodecahedron | 210 | nm | 10.1016/j.seppur.2021.119286
ZIF-8@PA-7 | Target Product | room-temperature aqueous | [10 empty] | PA | 7 | mmol/L | ethanol | 50 | mL | stirring | 25 | °C | 3 | h | core/shell structure | 10 | nm | 10.1016/j.seppur.2021.119286
ZIF-8@PA-12 | Target Product | room-temperature aqueous | [10 empty] | PA | 12 | mmol/L | ethanol | 50 | mL | stirring | 25 | °C | 3 | h | core/shell structure | 10 | nm | 10.1016/j.seppur.2021.119286
ZIF-8@PA-15 | Target Product | room-temperature aqueous | [10 empty] | PA | 15 | mmol/L | ethanol | 50 | mL | stirring | 25 | °C | 3 | h | core/shell structure | 20 | nm | 10.1016/j.seppur.2021.119286
CDs@ZIF-8 | Target Product | hydrothermal | Zn(NO3)2·6H2O | 1 | mmol |  |  | 2-MeIM | 8 | mmol |  |  | CDs | 50 | μL | N,N-dimethylformamide | 30 | mL | stirring | 140 | °C | 24 | hours | rhombic dodecahedral | 70 | nm | 10.1039/d5ce00811e
GOx&HRP/ZIF-8 composite | Target Product | room-temperature aqueous | Zn(NO3)2·6H2O |  |  | 0.31 | M | 2-MeIM |  |  | 1.25 | M | ['GOx', 'HRP'] | [5.0, 7.5] | ['mg mL−1', 'mg mL−1'] | water | 48 | mL | stirring | 25 | °C | 0.5 | h | nanosphere | 500 | nm | 10.1039/c5cc05136c
ZIF-8 | Target Product | static | Zn(NO3)2·6H2O | 82 | mg |  |  | 2-MeIM | 73 | mg | [5 empty] | methanol | 30 | mL | static | 25 | °C | 24 | h | rhombic dodecahedron | 270 | nm | 10.1039/d2ma00548d
Cef-rhEGF@ZIF-8@ConA | Target Product | electrostatic adsorption | [10 empty] | ConA | 2 | mg | water | 1 | mL | shaking | 25 | °C | 1.5 | h | hexahedron | 367.7 | nm | 10.1016/j.ijbiomac.2024.134637
Pure ZIF-8 | Target Product | hydrothermal | Zn(NO3)2·6H2O | 2.932 | g |  |  | 2-MeIM | 1.214 | g | [5 empty] | methanol | 100 | mL | stirring | 120 | °C | 4 | h | rhombic dodecahedron | 1 | μm | 10.1039/c8ra06414h
ZIF-8/PET | Target Product | hydrothermal | Zn(NO3)2·6H2O | 2.932 | g |  |  | 2-MeIM | 1.214 | g |  |  | sodium formate | 0.671 | g | methanol | 100 | mL | stirring | 120 | °C | 4 | h | rhombic dodecahedron | 1.5 | μm | 10.1039/c8ra06414h
ZIF-8 nanocrystals | Sacrificial Template | room-temperature aqueous | Zn(NO3)2·6H2O | 0.72 | g |  |  | 2-MeIM | 0.82 | g |  |  | TEA | 1 | g | water | 80 | mL | stirring | 25 | °C | 20 | min | rhombic dodecahedral nanoparticle | 400 | nm | 10.1016/j.est.2025.119413
ZIF-8 membrane at 30°C | Target Product | hydrothermal | [17 empty] | 30 | °C | 12 | h | membrane | 590 | nm | 10.1021/acs.iecr.3c04264
ZIF-8 membrane at 90°C | Target Product | hydrothermal | [17 empty] | 90 | °C | 12 | h | membrane | 900 | nm | 10.1021/acs.iecr.3c04264
ZIF-8 membrane at 120°C | Target Product | hydrothermal | [17 empty] | 120 | °C | 12 | h | membrane | 820 | nm | 10.1021/acs.iecr.3c04264
composite coating with ZIF-8 | Target Product | mechanical mixing and sonication | [10 empty] | ['ZIF-8'] | [0.064] | ['g'] | xylene/butyl acetate |  |  | stirring and sonication | 25 | °C | 7 | days | thin film | 85 | μm | 10.1016/j.surfin.2025.106154
CytC@ZIF-8/TiO2M | Target Product | room-temperature aqueous | [5 empty] | 2-MI |  |  | 10 | mM | ['CytC', 'TiO2M-RFMP-Zn2+'] | 0.01 | % | water |  |  | static | 25 | °C | 24 | h | nanocrystals | 15 | nm | 10.1021/acscatal.0c00591
ZIF-8 (methanol synthesis) | Target Product | room-temperature aqueous | Zn(NO3)2·6H2O | 2 | g |  |  | 2-MeIM | 4.4 | g | [5 empty] | methanol | 100 | mL | stirring | 25 | °C | 24 | h | rhombic dodecahedral | 125 | nm | 10.1021/acsapm.4c02014
ZIF-8 film (secondary growth) | Target Product | secondary growth | ZnAcO·2H2O | 2.885 | g |  |  | 2-MeIM | 1.604 | g |  |  | NaCH3COO | 3.175 | g | methanol | 80 | mL | stirring | 25 | °C | 24 | h | rhombic dodecahedral | 125 | nm | 10.1021/acsapm.4c02014
ZIF-8 film (electrochemical anchoring) | Target Product | electrochemical deposition | Zn(CH3COO)2·2H2O | 0.183 | g |  |  | 2-MeIM | 4.105 | g | [5 empty] | water | 60 | mL | stirring | 25 | °C | 10 | min | rhombic dodecahedron and cube-like | 750 | nm | 10.1021/acsapm.4c02014
ZnO@ZIF-8 nanorods | Target Product | hydrothermal | ZnO nanorods | 0.0407 | g |  |  | 2-MeIM | 0.324 | g | [5 empty] | N,N-dimethylformamide/water | 40 | mL | sonication | 70 | °C | 24 | h | core-shell nanorod | 100 | nm | 10.1021/acssensors.5b00236
ZIF-8 | Target Product | room-temperature aqueous | Zn(NO3)2·6H2O | 10 | mmol |  |  | 2MI | 40 | mmol | [5 empty] | methanol | 200 | mL | stirring | 25 | °C | 24 | h | dodecahedral | 500 | nm | 10.1039/c7qi00752c
ZnO/ZIF-8(50) | Target Product | room-temperature aqueous | AgNO3 | 0.3403 | g | 50 | mM | [5 empty] | ZIF-8 | 1 | g | ethanol/water | 44 | mL | stirring | 25 | °C | 1 | h | spherical | 250 | nm | 10.1039/c7qi00752c
ZnO/ZIF-8(25) | Target Product | room-temperature aqueous | AgNO3 |  |  | 25 | mM | [5 empty] | ZIF-8 |  |  | ethanol/water |  |  | stirring | 25 | °C | 1 | h | spherical | 300 | nm | 10.1039/c7qi00752c
ZnO/ZIF-8(100) | Target Product | room-temperature aqueous | AgNO3 |  |  | 100 | mM | [5 empty] | ZIF-8 |  |  | ethanol/water |  |  | stirring | 25 | °C | 1 | h | spherical | 200 | nm | 10.1039/c7qi00752c
ZIF-8 powders | Target Product | room-temperature aqueous | Zn(NO3)2·6H2O | 0.2 | mmol |  |  | 2-MeIM | 0.8 | mmol | [5 empty] | methanol | 80 | mL | stirring | 25 | °C | 24 | h | dodecahedral microcrystal | 2 | μm | 10.1021/acsanm.1c00840
CsPbBr3/ZIF-8 composite | Target Product | stirring | [10 empty] | ZIF-8 |  |  | methanol | 20 | mL | stirring | 60 | °C | 12 | h | nanosphere | 5 | nm | 10.1021/acsanm.1c00840
ZIF-8 | Target Product | room-temperature aqueous | Zn(NO3)2·6H2O | 1.17 | g |  |  | 2-MeIM | 22.7 | g | [5 empty] | water | 88 | g | stirring | 22 | °C | 5 | min | nanocrystal with sharp hexagonal facets | 85 | nm | 10.1039/c0cc05002d
ZIF-8 (calcined at 400°C) | Intermediate | calcination | [17 empty] | 400 | °C | 5 | h | smaller particles | 25 | nm | 10.1039/c0cc05002d
ZIF-8 | Target Product | room-temperature aqueous | Zn(NO3)2·6H2O | 7.96 | g |  |  | H-MeIM | 4.4 | g | [5 empty] | NH3(aq)/DMF | 154.79 | mL | stirring | 100 | °C | 14 | h | rhombic dodecahedron | 95 | nm | 10.1016/j.micromeso.2021.111539
ZIF-8@CTAB | Target Product | room-temperature aqueous | Zn(NO3)2·6H2O | 3.8 | g |  |  | H-MeIM | 2.1 | g |  |  | CTAB | 2.3 | g | NH3(aq)/DMF | 64.3 | g | stirring | 110 | °C | 12 | h | truncated rhombic dodecahedron | 182 | nm | 10.1016/j.micromeso.2021.111539
ZIF-8 membrane | Target Product | hydrothermal | Zn(NO3)2·6H2O | 0.11 | g |  |  | 2-MeIM | 2.27 | g | [5 empty] | water | 40 | mL | static | 40 | °C | 6 | h | thin film | 2 | μm | 10.1016/j.memsci.2022.121193
PEZMs (composite ZIF-8 membranes with PEBA coating) | Target Product | solution casting | [10 empty] | ['PEBA-1657', 'PEBA-2533'] |  |  | mixed solvent (from Table 1) |  |  | stirring | 80 | °C | 3 | h | thin film | 1 | μm | 10.1016/j.memsci.2022.121193
ZIF-8-based material (MW-assisted) | Target Product | solvothermal | ZnO | 2.05 | mg |  |  | 2-MeIM | 0.5 | g | 5 | wt% |  |  |  | methanol | 9.5 | g | static | 100 | °C | 1.5 | hours | large crystals | 200 | nm | 10.1039/c4nr06640e
ZIF-8 crystals (conventional heating, 1 wt% 2-mim) | Target Product | solvothermal | ZnO |  |  |  |  | 2-MeIM |  |  | 1 | wt% |  |  |  | methanol |  |  | static | 100 | °C | 5 | hours | rhombic dodecahedron | 400 | nm | 10.1039/c4nr06640e
ZIF-8 crystals (conventional heating, 10 wt% 2-mim) | Target Product | solvothermal | ZnO |  |  |  |  | 2-MeIM |  |  | 10 | wt% |  |  |  | methanol |  |  | static | 100 | °C | 5 | hours | rhombic dodecahedron | 2000 | nm | 10.1039/c4nr06640e
ZIF-8 nanosheets (40 °C, 3-4 h) | Target Product | room-temperature aqueous | [13 empty] | water |  |  |  | 40 | °C | 3.5 | h | square nanosheets with sharp edges | 1 | μm | 10.1016/j.memlet.2023.100045
ZIF-8 | Target Product | room-temperature aqueous | Zn(NO3)2·6H2O | 3.375 | mmol |  |  | 2-MeIM | 27 | mmol |  |  | triethylamine | 3.9 | mL | water | 15 | mL | stirring | 25 | °C | 60 | min | nanoparticle | 50 | nm | 10.1039/d5ra05662d
Fe(15)/Ni(5)@ZIF-8 | Target Product | room-temperature aqueous | Zn(NO3)2·6H2O, Fe(NO3)3·9H2O, Ni(NO3)2·6H2O | 3.375 | mmol |  |  | 2-MeIM | 27 | mmol |  |  | triethylamine | 3.9 | mL | water | 15 | mL | stirring | 25 | °C | 60 | min | nanoparticle | 80 | nm | 10.1039/d5ra05662d
3DOM MMO@ZIF-8 | Target Product | vapor-phase deposition | 3DOM MMO | 3 | mg |  |  | 2-MeIM | 30 | mg | [8 empty] | static | 130 | °C | 2 | h | uniform coating | 57 | nm | 10.1021/acs.chemmater.9b05395
3DOM MMO(80)/ZIF-8 | Target Product | vapor-phase deposition | 3DOM MMO(80) | 3 | mg |  |  | 2-MeIM | 30 | mg |  |  | DMF | 1 | mL |  |  |  | static | 130 | °C | 4 | h | rhombic dodecahedral-shaped crystals | 129 | nm | 10.1021/acs.chemmater.9b05395
ZnO@ZIF-8-100-15 | Target Product | vapor-phase deposition | [5 empty] | 2-MeIM | [10 empty] | static | 100 | °C | 15 | h | nanowire with core-shell | 25 | nm | 10.1021/acs.chemmater.8b00836
ZnO@ZIF-8-100-9 | Target Product | vapor-phase deposition | [5 empty] | 2-MeIM | [10 empty] | static | 100 | °C | 9 | h | nanowire with core-shell | 15 | nm | 10.1021/acs.chemmater.8b00836
ZnO@ZIF-8@PolyHIPE composite (with A5, 250 mol% DMZ) | Target Product | HIPE formation and ambient curing | ZnO | 1 | g | 10 | w/v % | DMZ | 2.5 | g | 250 | mol % | ['A5', 'TEA', 'EDA'] | [1.0, 0.04, 0.0083] | g | dichloromethane/water | 10 | mL | homogenization | 25 | °C | 3 | days | hierarchical porous composite | 11.9 | μm | 10.1021/acs.langmuir.5c02138
ZIF-8 nanoparticles | Target Product | room-temperature aqueous | Zn(NO3)2·6H2O | 1.468 | g |  |  | 2-MeIM | 1.62 | g | [5 empty] | methanol | 100 | mL | stirring | 25 | °C | 1 | h | nanosphere | 95 | nm | 10.1016/j.jddst.2023.104249
Fe3O4@ZIF-8 | Target Product | room-temperature aqueous | Zn(NO3)2·6H2O | 1.13 | g |  |  | 2-MeIM | 3.11 | g |  |  | PSS |  |  | methanol | 60 | mL | stirring | 50 | °C | 3 | h | spherical with rough surface | 240 | nm | 10.1016/j.talanta.2022.123563
KCHA@ZIF-8(I) | Target Product | room-temperature aqueous | Zn(NO3)2·6H2O | 1.01 | g |  |  | 2-MeIM | 1.65 | g |  |  | ['KCHA', 'PDDA', 'PSS'] | [1.0, None, None] | ['g', None, None] | water/methanol |  |  | stirring | 273 | K | 0.5 | h | core-shell structure | 140 | nm | 10.1016/j.micromeso.2024.113130
Zn2GeO4/ZIF-8 | Target Product | hydrothermal | Zn(CH3COO)2·2H2O | 1.1 | g |  |  | 2-MeIM | 1.298 | g |  |  | GeO2 | 0.52 | g | water/methanol | 55 | mL | stirring | 180 | °C | 12 | h | nanorod with nanoparticles | 10 | nm | 10.1039/c3ta12433a
Cy5.5@ZIF-8 nanoparticles | Target Product | room-temperature aqueous | Zn(NO3)2·6H2O |  |  | 20 | wt % | 2-MeIM |  |  | 20 | wt % | Cy5.5 | 0.35 | mg | DMSO/water | 4800 | μL | stirring | 25 | °C | 30 | min | nanoparticle | 87 | nm | 10.1021/acs.langmuir.1c01399
DOX@ZIF-8 nanoparticles | Target Product | room-temperature aqueous | Zn(NO3)2·6H2O |  |  | 20 | wt % | 2-MeIM |  |  | 20 | wt % | DOX | 1.4 | mg | DMSO/water | 4800 | μL | stirring | 25 | °C | 30 | min | nanoparticle | 90 | nm | 10.1021/acs.langmuir.1c01399
smZIF-8 | Target Product | room-temperature aqueous | Zn(NO3)2·6H2O | 23.8 | mg |  |  | 2-MeIM | 19.7 | mg |  |  | PS153-b-PEO114 | 10 | mg | water/THF | 4.2 | mL | stirring | 25 | °C | 12 | h | rhombic dodecahedron | 200 | nm | 10.1016/j.micromeso.2025.113513
lmZIF-8 | Target Product | room-temperature aqueous | Zn(NO3)2·6H2O | 23.8 | mg |  |  | 2-MeIM | 19.7 | mg |  |  | PS153-b-PEO114 | 10 | mg | water/THF | 4.2 | mL | stirring | 25 | °C | 12 | h | rhombic dodecahedron | 500 | nm | 10.1016/j.micromeso.2025.113513
ZIF-8 in water with Zn(OAc)2·2H2O | Target Product | room-temperature aqueous | Zn(OAc)2·2H2O | 0.092 | g |  |  | 2-MeIM | 2.05 | g | [5 empty] | water | 30 | mL | stirring | 20 | °C | 360 | min | nanosphere | 1000 | nm | 10.1016/j.memsci.2025.125060
ZIF-8 in methanol with Zn(OAc)2·2H2O | Target Product | room-temperature organic | Zn(OAc)2·2H2O | 0.092 | g |  |  | 2-MeIM | 2.05 | g | [5 empty] | methanol | 30 | mL | stirring | 20 | °C | 360 | min | nanosphere | 150 | nm | 10.1016/j.memsci.2025.125060
ZIF-8 in water with Zn(NO3)2·6H2O | Target Product | room-temperature aqueous | Zn(NO3)2·6H2O |  |  |  |  | 2-MeIM | 2.05 | g | [5 empty] | water | 30 | mL | stirring | 20 | °C | 360 | min | nanosphere | 1000 | nm | 10.1016/j.memsci.2025.125060
ZIF-8 in methanol with Zn(NO3)2·6H2O | Target Product | room-temperature organic | Zn(NO3)2·6H2O |  |  |  |  | 2-MeIM | 2.05 | g | [5 empty] | methanol | 30 | mL | stirring | 20 | °C | 360 | min | nanosphere | 150 | nm | 10.1016/j.memsci.2025.125060
ZIF-8 disc membrane (α-Al2O3 support) | Target Product | in situ growth | Zn(OAc)2·2H2O | 0.092 | g |  |  | 2-MeIM | 2.05 | g |  |  | α-Al2O3 disc |  |  | water | 30 | mL | static | 20 | °C | 720 | min | thin film | 390 | nm | 10.1016/j.memsci.2025.125060
ZIF-8 disc membrane at 0°C | Target Product | in situ growth | Zn(OAc)2·2H2O | 0.092 | g |  |  | 2-MeIM | 2.05 | g |  |  | α-Al2O3 disc |  |  | water | 30 | mL | static | 0 | °C | 360 | min | thin film | 220 | nm | 10.1016/j.memsci.2025.125060
ZIF-8 disc membrane at 5°C (optimized) | Target Product | in situ growth | Zn(OAc)2·2H2O |  |  |  |  | 2-MeIM |  |  |  |  | α-Al2O3 disc |  |  | water |  |  | static | 5 | °C | 360 | min | thin film | 370 | nm | 10.1016/j.memsci.2025.125060
ZIF-8 flat membrane (PAN support, small) | Target Product | in situ growth | Zn(OAc)2·2H2O |  |  |  |  | 2-MeIM |  |  |  |  | PAN flat support |  |  | water | 30 | mL | static | 5 | °C | 360 | min | thin film | 650 | nm | 10.1016/j.memsci.2025.125060
ZIF-8 flat membrane (PAN support, large) | Target Product | in situ growth | Zn(OAc)2·2H2O |  |  |  |  | 2-MeIM |  |  |  |  | PAN flat support |  |  | water | 5000 | mL | static | 5 | °C | 360 | min | thin film | 650 | nm | 10.1016/j.memsci.2025.125060
ZIF-8 tubular membrane (α-Al2O3 tube) | Target Product | in situ growth | Zn(OAc)2·2H2O |  |  |  |  | 2-MeIM |  |  |  |  | α-Al2O3 tube support |  |  | water |  |  | static | 5 | °C | 360 | min | thin film | 500 | nm | 10.1016/j.memsci.2025.125060
ZIF-8 (1 v/v% n-hexane) | Target Product | hydrothermal | [5 empty] | 2-MeIM | 13 | g | 32.5 | g/L | n-hexane | 0.5 | mL | water | 20 | mL | sonication | 30 | °C | 2 | h | granular | 220 | nm | 10.1021/acsami.3c06502
ZIF-8 (3 v/v% n-hexane) | Target Product | hydrothermal | [5 empty] | 2-MeIM | 13 | g | 32.5 | g/L | n-hexane | 1 | mL | water | 20 | mL | sonication | 30 | °C | 2 | h | spherical | 260 | nm | 10.1021/acsami.3c06502
ZIF-8 (5 v/v% n-hexane) | Target Product | hydrothermal | [5 empty] | 2-MeIM | 13 | g | 32.5 | g/L | n-hexane | 2 | mL | water | 20 | mL | sonication | 30 | °C | 2 | h | spherical | 350 | nm | 10.1021/acsami.3c06502
ZIF-8 (9 v/v% n-hexane) | Target Product | hydrothermal | [5 empty] | 2-MeIM | 13 | g | 32.5 | g/L | n-hexane | 4 | mL | water | 20 | mL | sonication | 30 | °C | 2 | h | hollow sphere | 2500 | nm | 10.1021/acsami.3c06502
ZIF-8-Out (9 v/v% n-hexane, 0.3 g HFS) | Target Product | hydrothermal | [5 empty] | 2-MeIM | 13 | g | 32.5 | g/L | ['n-hexane', 'HFS'] | [4, 0.3] | ['mL', 'g'] | water | 20 | mL | sonication | 30 | °C | 2 | h | hollow sphere | 750 | nm | 10.1021/acsami.3c06502
ZIF-8-Ins (9 v/v% n-hexane, 0.3 g HFS) | Target Product | hydrothermal | [5 empty] | 2-MeIM | 13 | g | 32.5 | g/L | ['n-hexane', 'HFS'] | [4, 0.3] | ['mL', 'g'] | water | 20 | mL | sonication | 30 | °C | 2 | h | hollow sphere | 400 | nm | 10.1021/acsami.3c06502
ZIF-8-Out @ 50°C | Target Product | hydrothermal | [5 empty] | 2-MeIM | 13 | g | 32.5 | g/L | ['n-hexane', 'HFS'] | [4, 0.3] | ['mL', 'g'] | water | 20 | mL | sonication | 50 | °C | 2 | h | hollow sphere | 650 | nm | 10.1021/acsami.3c06502
Pd/ZIF-8 (1 wt%) | Target Product | room-temperature aqueous | K2PdCl4 | 16.32 | mg | [7 empty] | ZIF-8, polyvinyl alcohol (PVA), hydrazine | 0.5 | g | water | 30 | mL | stirring | 25 | °C | 30 | minutes | nanoparticles on external surface of ZIF-8 | 4 | nm | 10.1039/c4ra04614e
ZIF-8 (from Zn(OAc)2, Hmim/Zn=35) | Target Product | room-temperature aqueous | Zn(OAc)2 | 293 | mg | 0.78 | mmol L−1 | Hmim | 1.08 | g | [5 empty] | water | 30 | mL | static | 25 | °C | 24 | h | nanosphere | 746 | nm | 10.1039/c5ra04033g
ZIF-8 (from ZnSO4, Hmim/Zn=35) | Target Product | room-temperature aqueous | ZnSO4 |  |  | 0.78 | mmol L−1 | Hmim | [7 empty] | water |  |  | static | 25 | °C | 24 | h | nanosphere | 1640 | nm | 10.1039/c5ra04033g
ZIF-8 (from ZnSO4, Hmim/Zn=70) | Target Product | room-temperature aqueous | ZnSO4 |  |  | 0.78 | mmol L−1 | Hmim | [7 empty] | water |  |  | static | 25 | °C | 24 | h | nanosphere | 231 | nm | 10.1039/c5ra04033g
ZIF-8 (from ZnBr2, Hmim/Zn=70) | Target Product | room-temperature aqueous | ZnBr2 |  |  | 0.78 | mmol L−1 | Hmim | [7 empty] | water |  |  | static | 25 | °C | 24 | h | nanosphere | 26.4 | nm | 10.1039/c5ra04033g